## COMPO PT ang
Hole # | Location X | Location Y | Location Z | Length | Azimuth | Dip | From (m) | To (m) | Length* (m) | Au (g/t) | Cu ppm | Ni ppm
EX-1 | 375485.15 | 5895199.17 | 185.2686 | 167.6 | 40 | -60 | 82.55 | 86 | 3.45 | 1.02
[7 empty] | 91.9 | 99.8 | 7.9 | 3.01
[7 empty] | 107.5 | 109.5 | 2 | 1.41
[7 empty] | 150 | 151.5 | 1.5 | 1.62
EX-2 | 375568.37 | 5895181.57 | 185.1743 | 152 | 130 | -48 | 11.15 | 31 | 19.85 | 1.97
Including | [6 empty] | 12 | 30 | 18 | 2.1
EX-3 | 375597.28 | 5895216.06 | 185.17 | 164 | 130 | -50 | 49.8 | 60 | 10.2 | 2.12
Including | [6 empty] | 50.5 | 59 | 8.5 | 2.42
EX-4 | 375539.78 | 5895264.31 | 185.17 | 171 | 130 | -51 | composite not calculated
EX-5 | 375472.56 | 5895261.95 | 185.17 | 257 | 130 | -48 | 72 | 78 | 6 | 2.12
[7 empty] | 215 | 217 | 2 | 2.22
EX-6 | 375953.78 | 5895602.3 | 185.17 | 197 | 130 | -50 | composite not calculated
EX-7 | 376005.1 | 5895624.51 | 185.17 | 269 | 130 | -50 | composite not calculated
EX-8 | 375972.27 | 5895390.97 | 185.17 | 215 | 310 | -50 | composite not calculated
EX-9 | 375437.21 | 5895219.82 | 185.2043 | 230 | 130 | -51 | 125 | 129 | 4 | 2.87
[7 empty] | 133.95 | 138.5 | 4.55 | 1.74
[7 empty] | 149.25 | 151.25 | 2 | 1.63
EX-10 | 375530.02 | 5895213.75 | 185.17 | 193 | 130 | -53 | 18.35 | 73 | 54.65 | 2.51
Including | [6 empty] | 43 | 57 | 14 | 3.52
[7 empty] | 172 | 174 | 2 | 1.6
EX-11 | 375702.92 | 5895225.32 | 185.17 | 122 | 130 | -64 | composite not calculated
EX-12 | 375451.85 | 5894848.6 | 198.3511 | 203 | 310 | -46 | composite not calculated
EX-13 | 375401.99 | 5895216.74 | 185.4117 | 182 | 130 | -50 | 160.5 | 168.75 | 8.25 | 2.96
EX-14 | 375542.9 | 5895229.05 | 185.17 | 191 | 130 | -50 | composite not calculated
EX-15 | 375660.01 | 5895065.52 | 191.0093 | 151.18 | 60 | -70 | 62.8 | 65.8 | 3 | 1.15
[7 empty] | 92.7 | 96.2 | 3.5 | 1.77
EX-16 | 375525 | 5895007 | 201.1106 | 154.23 | 70 | -70 | composite not calculated
EX-17 | 375593.42 | 5895056.21 | 199.4304 | 178.61 | 310 | -51 | 148.1 | 150.75 | 2.65 | 1.5
[7 empty] | 155.65 | 166.3 | 10.65 | 1.74
Including | [6 empty] | 155.65 | 165.3 | 9.65 | 1.8
[7 empty] | 172.3 | 175.3 | 3 | 1.68
EX-18 | 375525 | 5895007 | 201.1106 | 239.57 | 310 | -55 | 228.05 | 239.57 | 11.52 | 2.04
EX-19 | 375451 | 5895139 | 194.0884 | 93.27 | 50 | -60 | 53.8 | 66.35 | 12.55 | 9.22
Including | [6 empty] | 53.8 | 62.25 | 8.45 | 11.82
Including | [6 empty] | 58.25 | 65.6 | 4.35 | 5.54
composite calculé par Tony Brisson le 2 oct 2020 | [6 empty] | 58.25 | 60.75 | 2.5 | 28.75
EX-20 | 375451 | 5895139 | 194.0884 | 93.27 | 50 | -69 | 66.75 | 68.1 | 1.35 | 4.07
[7 empty] | 75.1 | 76.1 | 1 | 2.08
[7 empty] | 78.6 | 80.6 | 2 | 1.49
EX-21 | 375502 | 5895103 | 202.637 | 102.41 | 50 | -55 | composite not calculated
EX-22 | 375502 | 5895103 | 202.637 | 96.32 | 25 | -50 | 74.25 | 95.25 | 21 | 4.16
Including | [6 empty] | 77.28 | 89.95 | 12.67 | 6.4
EX-23 | 375555.11 | 5895088.32 | 201.9148 | 215.19 | 310 | -50 | 118.65 | 120 | 1.35 | 1.97
[7 empty] | 173.5 | 179.1 | 5.6 | 2.18
[7 empty] | 186.55 | 194 | 7.45 | 3.6
Including | [6 empty] | 187 | 195 | 8 | 3.32
EX-24 | 375515.25 | 5895056.4 | 204.5003 | 167.94 | 40 | -51 | composite not calculated
EX-25 | 375434.14 | 5895115.32 | 198.2655 | 160.32 | 35 | -50 | 133.1 | 150.95 | 17.85 | 2.72
Including | [6 empty] | 133.1 | 137.1 | 4 | 5.12
Including | [6 empty] | 139.1 | 148.9 | 9.8 | 2.51
Including | [6 empty] | 149.85 | 150.95 | 1.1 | 1.82
EX-26 | 375452.5 | 5895043.81 | 209.2068 | 209.09 | 40 | -69 | composite not calculated
EX-27 | 375499.2 | 5895037.27 | 205.1041 | 203 | 40 | -63 | 162.75 | 170.95 | 8.2 | 1.17
Including | [6 empty] | 166.95 | 170.95 | 4 | 1.43
[7 empty] | 177.85 | 179.95 | 2.1 | 2.5
EX-28 | 375431.27 | 5895205.23 | 185.4683 | 163.37 | 62 | -79 | 71.16 | 74.42 | 3.26 | 2.08
Including | [6 empty] | 71.16 | 73.42 | 2.26 | 2.6
[7 empty] | 148.59 | 152.32 | 3.73 | 1.98
EX-29 | 375338 | 5895109 | 200.1209 | 322.78 | 62 | -66 | 190.5 | 210 | 19.5 | 2.09
Including | [6 empty] | 190.5 | 195 | 4.5 | 3.47
Including | [6 empty] | 198 | 200 | 2 | 1.06
Including | [6 empty] | 202 | 210 | 8 | 2.38
[7 empty] | 273.5 | 275 | 1.5 | 3.43
[7 empty] | 285.29 | 287.39 | 2.1 | 1.22
EX-30 | 375398.73 | 5895049.77 | 211.6318 | 315.77 | 62 | -66 | composite not calculated
EX-31 | 375451 | 5895139 | 194.0884 | 148.13 | 40 | -69 | 60.29 | 61.29 | 1 | 2.42
[7 empty] | 63.79 | 65.29 | 1.5 | 2.75
[7 empty] | 67.79 | 69.55 | 1.76 | 2.24
[7 empty] | 110.81 | 140 | 29.19 | 2.43
Including | [6 empty] | 112.06 | 113.06 | 1 | 1.4
Including | [6 empty] | 113.56 | 115.1 | 1.54 | 2.29
Including | [6 empty] | 117.65 | 119.65 | 2 | 1.45
Including | [6 empty] | 123.23 | 139 | 15.77 | 3.61
EX-32 | 375451 | 5895139 | 194.0884 | 178.81 | 30 | -77 | 64.29 | 65.79 | 1.5 | 2.57
[7 empty] | 69.82 | 71.32 | 1.5 | 3.41
[7 empty] | 117.97 | 140.1 | 22.13 | 1.72
Including | [6 empty] | 117.97 | 120.47 | 2.5 | 3.06
Including | [6 empty] | 129.64 | 131.14 | 1.5 | 5.68
Including | [6 empty] | 131.84 | 132.84 | 1 | 1.42
Including | [6 empty] | 133.84 | 134.84 | 1 | 2.32
Including | [6 empty] | 136.94 | 140.1 | 3.16 | 3.43
EX-33 | 375499.2 | 5895037.27 | 205.1041 | 309.09 | 310 | -65 | 243.25 | 245.25 | 2 | 4.95
[7 empty] | 260.91 | 264.36 | 3.45 | 3.34
EX-34 | 375479.92 | 5895014.29 | 205.3933 | 245.7 | 310 | -68 | composite not calculated
EX-44 | 375338 | 5895109 | 200.1209 | 251.76 | 46 | -62 | 169.47 | 175.56 | 6.09 | 1.51
Including | [6 empty] | 169.47 | 170.97 | 1.5 | 2.38
Including | [6 empty] | 171.47 | 172.47 | 1 | 1.9
Including | [6 empty] | 173.47 | 174.47 | 1 | 1.65
[7 empty] | 232.85 | 235.27 | 2.42 | 2.18
EX-45 | 375499.2 | 5895037.27 | 205.1041 | 239.57 | 40 | -73 | 190.5 | 195.5 | 5 | 0.89
Including | [6 empty] | 191.5 | 193.5 | 2 | 1
EX-46 | 375519.12 | 5895020.58 | 202.2323 | 231.94 | 40 | -73 | composite not calculated
EX-47 | 375354.53 | 5895028.23 | 216.4071 | 276.15 | 40 | -67 | 258 | 270 | 12 | 1.23
EX-48 | 375451 | 5895139 | 194.0884 | 71.93 | 50 | -50 | 49 | 58 | 9 | 1
EX-49 | 375451 | 5895139 | 194.0884 | 87.17 | 50 | -70 | 64 | 67 | 3 | 2.69
EX-50 | 375693.56 | 5895063.56 | 186.9374 | 169.47 | 340 | -50 | composite not calculated
EX-51 | 375995.87 | 5895110.09 | 185.17 | 203 | 310 | -50 | composite not calculated
EX-52 | 375261.02 | 5894682.38 | 200.5043 | 206 | 310 | -50 | composite not calculated
EX-53 | 375226 | 5895043 | 212.2612 | 383 | 68 | -70 | composite not calculated
EX-54 | 375163 | 5895013 | 208.8258 | 434 | 65 | -70 | composite not calculated
EX-55 | 375114 | 5895004 | 206.1164 | 473 | 58 | -70 | composite not calculated
EX-56 | 375102 | 5894594 | 203.7116 | 203 | 310 | -50 | composite not calculated
PT-13-64 | 375659 | 5894756 | 189.0053 | 189 | 311.1 | -47.9 | 68.85 | 69.9 | 1.05 | 1.27
[7 empty] | 171 | 171.5 | 0.5 | 3.62
PT-13-65 | 375444 | 5895111 | 199.446 | 150 | 47.2 | -45 | 112.5 | 138 | 25.5 | 3.03
Including | [6 empty] | 126 | 138 | 12 | 4
PT-13-66 | 375444 | 5895111 | 199.446 | 135 | 60 | -51 | 109.95 | 125.4 | 15.45 | 1.18
PT-13-67 | 375408 | 5895130 | 195.2899 | 159 | 62 | -45 | 126.9 | 154.85 | 27.95 | 3.78
Including | [6 empty] | 132.25 | 154.85 | 22.6 | 4.01
Including | [6 empty] | 138 | 145 | 7 | 7.21
PT-13-68 | 375324 | 5895111 | 200.2244 | 300 | 66 | -70 | 200.5 | 221 | 20.5 | 2.77
Including | [6 empty] | 201.65 | 215 | 13.35 | 3.23
Including | [6 empty] | 201.65 | 205 | 3.35 | 4.71
[7 empty] | 278.25 | 281.1 | 2.85 | 2.82
[7 empty] | 294 | 297 | 3 | 1.7
PT-13-69 | 375338 | 5895108 | 200.3132 | 282 | 70 | -53 | 213.05 | 226.5 | 13.45 | 1.32
PT-13-70 | 375505 | 5895110 | 201.3621 | 120 | 25 | -60 | 78.75 | 99 | 20.25 | 1.27
Including | [6 empty] | 78.75 | 86 | 7.25 | 2.22
PT-13-71 | 375443 | 5895135 | 194.7572 | 132 | 46 | -60 | 49.1 | 51.65 | 2.55 | 2.06
[7 empty] | 102 | 121.5 | 19.5 | 2.97
Including | [6 empty] | 107.4 | 121.5 | 14.1 | 3.78
Including | [6 empty] | 112 | 121.5 | 9.5 | 3.95
PT-13-72 | 375443 | 5895135 | 194.7572 | 138 | 46 | -67 | 112.5 | 130.4 | 17.9 | 2.24
Including | [6 empty] | 112.5 | 119 | 6.5 | 3.65
PT-14-73 | 375315 | 5895165 | 191.9748 | 249 | 70 | -70 | 150.65 | 172.5 | 21.85 | 1.46
Including | [6 empty] | 160.5 | 172.5 | 12 | 2.16
PT-14-74 | 375260 | 5895100 | 203.1454 | 285 | 70 | -70 | 237.65 | 264 | 26.35 | 2.3
Including | [6 empty] | 243.7 | 252.5 | 8.8 | 3.8
Including | [6 empty] | 247.7 | 252.5 | 4.8 | 5.18
PT-14-75 | 375200 | 5895085 | 204.7297 | 297 | 72.1 | -69.6 | 274.05 | 281.2 | 7.15 | 2.4
PT-14-76 | 375270 | 5895150 | 194.6622 | 219 | 70 | -70 | 180 | 183 | 3 | 1.57
[7 empty] | 198 | 199.5 | 1.5 | 1.36
Pt-14-77 | 375253 | 5895194 | 189.5283 | 201 | 70 | -70 | 103.5 | 104.7 | 1.2 | 1.33
[7 empty] | 129 | 130.5 | 1.5 | 1.98
[7 empty] | 153 | 154.5 | 1.5 | 1
[7 empty] | 165 | 168 | 3 | 1.65
[7 empty] | 174 | 176 | 2 | 1.46
[7 empty] | 180 | 182.25 | 2.25 | 2.02
PT-14-78 | 375225 | 5895135 | 196.9023 | 231 | 70 | -70 | 193.5 | 195 | 1.5 | 1.37
[7 empty] | 208.5 | 213 | 4.5 | 2.15
PT-14-79 | 375158 | 5895161 | 192.2453 | 240 | 70 | -70 | 188 | 236.2 | 48.2 | 2.51
Including | [6 empty] | 188 | 200 | 12 | 6.93
Including | [6 empty] | 190 | 196 | 6 | 11.35
Including | [6 empty] | 202.5 | 207 | 4.5 | 1.33
Including | [6 empty] | 226.5 | 234 | 7.5 | 3.06
PT-14-80 | 375206 | 5895178 | 191.1702 | 210 | 70 | -70 | 157.5 | 163.5 | 6 | 1.03
[7 empty] | 179 | 181.75 | 2.75 | 2.08
[7 empty] | 187.5 | 190.5 | 3 | 2.32
[7 empty] | 201 | 202 | 1 | 1.28
[7 empty] | 203 | 204 | 1 | 3.11
PT-14-81 | 375178 | 5895119 | 199.1297 | 249 | 70 | -70 | 228 | 232.6 | 4.6 | 2.58
PT-14-82 | 375111 | 5895140 | 192.558 | 336 | 70 | -70 | 231.45 | 271.7 | 40.25 | 1.43
Including | [6 empty] | 231.45 | 235.5 | 4.05 | 5.12
Including | [6 empty] | 231.45 | 240 | 8.55 | 3.58
Including | [6 empty] | 256.85 | 259 | 2.15 | 3.83
Including | [6 empty] | 267.5 | 271.7 | 4.2 | 2.38
PT-14-83 | 375078 | 5895119 | 190.2512 | 342 | 60 | -70 | 240 | 295.5 | 55.5 | 1.06
Including | [6 empty] | 240 | 252 | 12 | 3.54
PT-15-84 | 375124 | 5895172 | 188.8865 | 264 | 60 | -70 | 169 | 217.5 | 48.5 | 1.34
Including | [6 empty] | 169 | 175.5 | 6.5 | 3.03
Including | [6 empty] | 210 | 217.5 | 7.5 | 2.5
PT-15-85 | 375168 | 5895187 | 189.0381 | 201 | 60 | -70 | 148.5 | 194 | 45.5 | 1.47
Including | [6 empty] | 148.5 | 156 | 7.5 | 3.84
Including | [6 empty] | 183 | 194 | 11 | 1.74
PT-15-86 | 375216 | 5895205 | 188.0748 | 168 | 60 | -70 | 112.1 | 125.75 | 13.75 | 0.94
[7 empty] | 142.5 | 165 | 22.5 | 1.41
PT-15-87 | 375075 | 5895143 | 187.0522 | 231 | 60 | -70 | 219.4 | 229 | 9.6 | 6.86
Including | [6 empty] | 220.5 | 227 | 6.5 | 9.49
PT-15-88 | 375070 | 5895087 | 194.5825 | 372 | 70 | -70 | 322.5 | 346.5 | 24 | 0.96
including | [6 empty] | 338.6 | 339.45 | 0.85 | 10.65
PT-15-89 (New Zone) | 375045 | 5895044 | 199.1949 | 390 | 70 | -70 | 255.3 | 258.1 | 2.8 | 3.32
[7 empty] | 334.5 | 387 | 52.5 | 0.53
including | [6 empty] | 379.5 | 384 | 4.5 | 2.39
including | [6 empty] | 379.5 | 387 | 7.5 | 1.94
PT-15-90 | 375046 | 5895015 | 202.0929 | 399 | 70 | -70 | 354 | 396 | 42 | 0.63
including | [6 empty] | 391.5 | 396 | 4.5 | 1.98
PT-16-91 | 375124 | 5895172 | 188.8865 | 300 | 25 | -70 | 157.5 | 222 | 64.5 | 1.62
including | [6 empty] | 165.2 | 208.5 | 43.3 | 2.21
including | [6 empty] | 176 | 187.5 | 11.5 | 3.46
PT-16-92 | 375111 | 5895140 | 192.558 | 420 | 15 | -70 | 203.6 | 252.15 | 48.55 | 2.52
including | [6 empty] | 206.95 | 228 | 21.05 | 4.94
including | [6 empty] | 206.95 | 217.5 | 10.55 | 6.35
including | [6 empty] | 206.95 | 225 | 18.05 | 5.38
PT-16-93 | 375070 | 5895087 | 194.5825 | 348 | 15 | -70 | 252 | 279 | 27 | 1.87
including | [6 empty] | 253 | 258 | 5 | 3.14
including | [6 empty] | 271 | 277 | 6 | 2.69
PT-16-94 | 375355 | 5895000 | 215.8528 | 198 | 130 | -50 | NSV
PT-16-95 | 375550 | 5895110 | 200.068 | 150 | 20 | -60 | NSV
PT-16-96 | 375550 | 5895110 | 200.068 | 126 | 75 | -50 | 124 | 125 | 1 | 1.73
PT-16-97 | 375593.42 | 5895056.21 | 199.4304 | 165 | 7 | -70 | 136 | 156.5 | 20.5 | 0.55
PT-16-98 | 375660.01 | 5895065.52 | 191.6857 | 150 | 0 | -70 | NSV
PT-16-99 | 375655 | 5895100 | 191.6857 | 201 | 0.1 | -47.2 | 66 | 69 | 3 | 1.33
[7 empty] | 78 | 81 | 3 | 1.08
[7 empty] | 91.5 | 93 | 1.5 | 1.97
[7 empty] | 124.5 | 127.5 | 3 | 1.07
[7 empty] | 169 | 170.5 | 1.5 | 2.86
PT-17-100 | 374988.7 | 5895033 | 196.6339 | 396 | 15.8 | -51.6 | 295.5 | 325.5 | 30 | 0.75
including | [6 empty] | 304.5 | 307.5 | 3 | 2.07
PT-17-101 | 374988.7 | 5895033 | 196.6339 | 405 | 15 | -65 | 311.6 | 340.3 | 28.7 | 1.96
including | [6 empty] | 313.1 | 321 | 7.9 | 4.11
PT-17-102 | 374988.7 | 5895034 | 196.5119 | 498 | 15 | -77 | 328.5 | 358.5 | 30 | 1.7
including | [6 empty] | 354 | 358.5 | 4.5 | 4.28
PT-17-102 | [6 empty] | 367.5 | 376.5 | 9 | 1.32
PT-17-103 | 374900.8 | 5895053 | 189.8295 | 438 | 15 | -50 | NSV
PT-17-104-A | 374900.9 | 5895053 | 189.8357 | 315 | 15 | -65 | 240 | 243 | 3 | 3.82
PT-17-105 | 374800 | 5895000 | 187.6357 | 597 | 19.8 | -46.5 | 586.5 | 592.5 | 6 | 0.73
PT-17-106 | 375111 | 5895150 | 191.1842 | 276 | 340 | -50 | 196.5 | 207 | 10.5 | 1.17
PT-18-107 | 375310 | 5895040 | 216.4531 | 312 | 3.4 | -65.9 | 250.5 | 256.5 | 6 | 1.31
including | [6 empty] | 253.5 | 256.5 | 3 | 1.74
PT-18-107 | [6 empty] | 264 | 265.5 | 1.5 | 1.28
PT-18-107 | [6 empty] | 289.5 | 291 | 1.5 | 1.49
PT-18-108 | 375213 | 5894986 | 212.7239 | 363 | 2 | -65.9 | 285 | 313.5 | 28.5 | 0.62
Including | [6 empty] | 304.5 | 313.5 | 9 | 1.13
Including | [6 empty] | 309 | 313.5 | 4.5 | 1.46
PT-18-108 | [6 empty] | 319.5 | 325.5 | 6 | 1.23
PT-18-109A | 375110 | 5895020 | 205.6173 | 399 | 2.9 | -68.8 | 295.5 | 358.5 | 63 | 1.1
Including | [6 empty] | 300 | 315 | 15 | 3.08
Including | [6 empty] | 304.5 | 309 | 4.5 | 5.31
Including | [6 empty] | 304.5 | 310.5 | 6 | 4.81
PT-18-110 | 375053 | 5894981 | 203.4618 | 432 | 359.5 | -63.9 | 343.5 | 354 | 10.5 | 1.78
including | [6 empty] | 348 | 354 | 6 | 2.15
PT-18-111 | 375008 | 5894947 | 202.1496 | 501 | 3.5 | -68.3 | 385.5 | 390 | 4.5 | 3.25
PT-18-111 | [6 empty] | 399 | 400.5 | 1.5 | 1.27
PT-18-111 | [6 empty] | 415.5 | 418.5 | 3 | 2.42
PT-18-111 | [6 empty] | 445.5 | 450 | 4.5 | 1.14
PT-18-112 | 375099 | 5894918 | 203.7663 | 480 | 357.2 | -70.3 | 403.5 | 415.5 | 12 | 0.81
PT-18-113 | 375162 | 5894871 | 202.2198 | 472.5 | 357.9 | -68 | 406.5 | 445.5 | 39 | 0.69
Including | [6 empty] | 406.5 | 411 | 4.5 | 2.98
[7 empty] | 444 | 445.5 | 1.5 | 3.4
PT-18-114 | 375357 | 5894964 | 210.2118 | 362 | 2 | -64.2 | 286.5 | 309 | 22.5 | 1
Including | [6 empty] | 294 | 309 | 15 | 1.23
PT-18-115 | 375403 | 5894953 | 204.5324 | 414 | 358.7 | -66.25 | 270 | 277.5 | 7.5 | 1.59
[7 empty] | 306 | 307.5 | 1.5 | 2.53
[7 empty] | 412.5 | 414 | 1.5 | 3.16
PT-18-116 | 374962 | 5894910 | 201.3329 | 485 | 352.7 | -66.05 | 423.1 | 438 | 14.9 | 3.89
Including | [6 empty] | 423.1 | 435 | 11.9 | 4.26
including | [6 empty] | 423.1 | 436.5 | 13.4 | 4.13
PT-18-117 | 375402 | 5895126 | 195.985 | 213 | 3 | -60.7 | 154.5 | 157.5 | 3 | 4.72
PT-18-118 | 375244 | 5895185 | 190.5644 | 174 | 2 | -55 | 103.5 | 135 | 31.5 | 3.22
Including | [6 empty] | 106.5 | 135 | 28.5 | 3.47
Including | [6 empty] | 112.5 | 127.5 | 15 | 5.11
Including | [6 empty] | 114 | 120 | 6 | 6.66
PT-18-119 | 375216 | 5895202 | 188.3742 | 193.5 | 357.39 | -51.6 | 115.5 | 117 | 1.5 | 1.09
[7 empty] | 124.5 | 136.5 | 12 | 1.49
[7 empty] | 142.5 | 151.5 | 9 | 1.34
[7 empty] | 163.5 | 165 | 1.5 | 1.15
PT-18-120 | 375216 | 5895202 | 188.3742 | 204 | 357.39 | -65 | 117 | 144 | 27 | 3.59
Including | [6 empty] | 118.5 | 133.5 | 15 | 5.06
Including | [6 empty] | 118.5 | 129 | 10.5 | 6.12
[7 empty] | 201 | 204 | 3 | 1.43
PT-18-121 | 375167 | 5895181 | 189.7654 | 240 | 346.8 | -60.8 | 150 | 178.5 | 28.5 | 0.98
Including | [6 empty] | 150 | 156 | 6 | 2.05
PT-18-122 | 375088 | 5895144 | 188.8414 | 279 | 2 | -63.8 | 217.5 | 235.5 | 18 | 2.05
including | [6 empty] | 220.5 | 231 | 10.5 | 2.41
PT-18-123 | 375366 | 5895154 | 192.2268 | 171 | 8.37 | -60.3 | 112.5 | 117 | 4.5 | 1.1
[7 empty] | 133.5 | 135 | 1.5 | 2.67
PT-18-124 | 375461 | 5895088 | 204.3539 | 327 | 357.99 | -73.78 | 148.5 | 178.5 | 30 | 0.99
including | [6 empty] | 148.5 | 156 | 7.5 | 1.45
including | [6 empty] | 169.5 | 178.5 | 9 | 1.57
[7 empty] | 232.5 | 238.5 | 6 | 2.38
PT-18-125 | 375258 | 5894999 | 216.5927 | 339 | 356.09 | -62.52 | 277.5 | 280.5 | 3 | 1.49
[7 empty] | 295.5 | 304.5 | 9 | 1.78
including | [6 empty] | 301.5 | 304.5 | 3 | 3.7
[7 empty] | 316.5 | 319.5 | 3 | 1.4
PT-18-126 | 375307 | 5894971 | 215.9215 | 354 | 358.4 | -64.18 | 289.5 | 309 | 19.5 | 2.17
including | [6 empty] | 289.5 | 300 | 10.5 | 3.12
[7 empty] | 333 | 336 | 3 | 2.15
PT-18-127 | 374910 | 5894910 | 200.3402 | 512.1 | 353.32 | -68.72 | 467.2 | 512.1 | 44.9 | 0.59
including | [6 empty] | 471 | 480 | 9 | 1.04
including | [6 empty] | 499.5 | 502 | 2.5 | 2.04
PT-18-128 | 375281 | 5894983 | 217.2458 | 399 | 2 | -69 | 295 | 312 | 17 | 1.77
including | [6 empty] | 300 | 306 | 6 | 3.13
including | [6 empty] | 295 | 306 | 11 | 2.36
[7 empty] | 333 | 335 | 2 | 1.38
PT-18-129 | 374897 | 5894994 | 194.656 | 501 | 5.7 | -67.3 | 410 | 426.5 | 16.5 | 1.39
including | [6 empty] | 410 | 441 | 31 | 0.93
including | [6 empty] | 422 | 426.5 | 4.5 | 3.45
PT-18-130 | 374855 | 5895049 | 187.611 | 414 | 2 | -50 | NSV
PT-18-131 | 374821 | 5894991 | 189.3501 | 516 | 2 | -70 | 460 | 466 | 6 | 4.78
including | [6 empty] | 460 | 465 | 5 | 5.5
PT-18-132 | 375631 | 5895057 | 195.1212 | 198 | 2 | -70 | 81 | 82.5 | 1.5 | 1.03
[7 empty] | 122 | 123 | 1 | 2.41
[7 empty] | 144 | 146 | 2 | 1.66
[7 empty] | 155 | 156 | 1 | 3.26
PT-19-133 | 375557 | 5894968 | 199.2846 | 309 | 355 | -70 | 48.25 | 49 | 0.75 | 1.78
[7 empty] | 191 | 192 | 1 | 2.54
[7 empty] | 264 | 265 | 1 | 1.19
[7 empty] | 288 | 289.5 | 1.5 | 5.63
[7 empty] | 291 | 292.5 | 1.5 | 2.54
[7 empty] | 303 | 304.5 | 1.5 | 3.1
PT-19-134 | 375279 | 5894944 | 211.8013 | 438 | 358 | -71 | 97 | 98 | 1 | 1.27
[7 empty] | 337 | 351 | 14 | 1.22
including | [6 empty] | 337 | 344.5 | 7.5 | 1.69
including | [6 empty] | 349.5 | 351 | 1.5 | 1.54
[7 empty] | 369 | 370 | 1 | 1.27
[7 empty] | 372.5 | 377 | 4.5 | 1.32
[7 empty] | 379.5 | 381 | 1.5 | 1.35
[7 empty] | 418.5 | 420 | 1.5 | 1.51
[7 empty] | 424.7 | 426 | 1.3 | 2.46
[7 empty] | 429 | 430.5 | 1.5 | 3.19
PT-19-135 | 375254 | 5894888 | 202.7441 | 465 | 358 | -70 | 390.5 | 399.5 | 9 | 0.83
[7 empty] | 427.5 | 429 | 1.5 | 1.44
PT-19-136 | 374801 | 5895027 | 186.456 | 540 | 0 | -56.5 | NSV
PT-19-137 | 374736 | 5894960 | 188.3844 | 747 | 360 | -65 | 628 | 630.35 | 2.35 | 6.92
[7 empty] | 662.8 | 663.3 | 0.5 | 1.91
[7 empty] | 675.4 | 676 | 0.6 | 3.49
[7 empty] | 689.3 | 691 | 1.7 | 0.41
[7 empty] | 713 | 714 | 1 | 1.52
AP-08-12_RELOG | 373098.85 | 5894629.49 | 211.3371 | 201 | 147 | -50 | 86.05 | 105 | 18.95 | 0.04 | 549.29 | 6169.27
including | [6 empty] | 86.05 | 93.2 | 7.15 | 0.07 | 317.34 | 8791.75
including | [6 empty] | 86.05 | 100 | 13.95 | 0.04 | 725.66 | 6959.69
including | [6 empty] | 87.3 | 90.3 | 3 | 0.1 | 389 | 11354
including | [6 empty] | 97.45 | 100 | 2.55 | 0.03 | 2550.78 | 12800.98
PT-20-138 | 375462 | 5895042 | 208.6699 | 141 | 135 | -50 | NSV
PT-20-139 | 375532 | 5895041 | 202.3396 | 60 | 135 | -50 | 36.5 | 40 | 3.5 | 4.15 | 38 | 50.43
PT-20-140 | 375496 | 5895077 | 205.7606 | 174 | 135 | -63 | 118 | 119 | 1 | 1.17 | 54 | 82
[7 empty] | 173 | 174 | 1 | 1.68 | 61 | 103
PT-20-141 | 375536 | 5895107 | 201.3082 | 132 | 135 | -54 | 54 | 65 | 11 | 1.04 | 102.91 | 59.06
including | [6 empty] | 54 | 55.5 | 1.5 | 3.41 | 71 | 63
including | [6 empty] | 62.3 | 65 | 2.7 | 1.66 | 177.22 | 74.59
[7 empty] | 79.4 | 80.5 | 1.1 | 1.13 | 43 | 67
[7 empty] | 105 | 106 | 1 | 1.23 | 42 | 107
PT-20-142 | 375496 | 5895008 | 203.3215 | 60 | 135 | -50 | 39 | 40 | 1 | 1.31 | 40 | 67
PT-20-143 | 375623 | 5895020 | 196.0248 | 201 | 0 | -50 | 83 | 84 | 1 | 1.99 | 47 | 103
PT-20-144 | 375602 | 5894893 | 196.7337 | 276 | 330 | -50 | 69 | 72 | 3 | 1.68 | 35.5 | 71.5
[7 empty] | 163.5 | 164 | 0.5 | 1.17 | 63 | 96
[7 empty] | 193.8 | 195 | 1.2 | 1.15 | 50 | 105
PT-20-145 | 375650 | 5894909 | 194.3115 | 216 | 335 | -50 | 22.1 | 26.1 | 4 | 1.31 | 63.9 | 405.67
[7 empty] | 45.3 | 96.9 | 51.6 | 0.6 | 42.91 | 318.05
Including | [6 empty] | 60 | 63 | 3 | 1.33 | 51.5 | 88.5
Including | [6 empty] | 72.5 | 79 | 6.5 | 2.14 | 44.69 | 95.54
PT-20-146 | 375695 | 5894940 | 189.2061 | 270 | 0 | -50 | 60.5 | 64.7 | 4.2 | 1.55 | 36.79 | 143.24
PT-20-147 | 375812 | 5894959 | 185.9666 | 276 | 0 | -50 | 22 | 29 | 7 | 2.69 | 49.43 | 276.37
[7 empty] | 125.9 | 137 | 11.1 | 0.31 | 37.5 | 1154.14
Including | [6 empty] | 125.9 | 127.4 | 1.5 | 1.09 | 88 | 207
[7 empty] | 171 | 175.5 | 4.5 | 1.38 | 48 | 97
PT-20-148 | 374470 | 5894276 | 212.4463 | 345 | 145 | -50 | 54 | 55.2 | 1.2 | 1.06 | 37.08 | 32.17
[7 empty] | 241.2 | 241.6 | 0.4 | 5.61 | 9 | 20
[7 empty] | 279 | 280.5 | 1.5 | 4.06 | 41 | 103
[7 empty] | 288.9 | 296.5 | 7.6 | 2.91 | 37.7 | 83.08
PT-20-149 | 374202 | 5894096 | 214.564 | 348 | 145 | -50 | 241.45 | 242.15 | 0.7 | 2.19 | 50 | 45
[7 empty] | 252.5 | 253.2 | 0.7 | 5.06 | 127 | 42
[7 empty] | 287 | 333 | 46 | 0.25 | 41.07 | 93.92
PT-20-150 | 374263 | 5894016 | 216.1562 | 270 | 145 | -50 | 189.5 | 221 | 31.5 | 0.49 | 47 | 80.29
PT-20-151 | 373962 | 5893849 | 215.9418 | 336 | 145 | -50 | 231.9 | 312 | 80.1 | 1.15 | 31.56 | 71.23
[7 empty] | 231.9 | 269 | 37.1 | 0.8
including | [6 empty] | 269.1 | 293.95 | 24.85 | 2.21 | 8.31 | 6.93
[7 empty] | 293.95 | 312 | 18.05 | 0.42
including | [6 empty] | 288 | 293.95 | 5.95 | 4.63 | 7.57 | 6.38
[6 empty] | calucl de la composite sans l'intervalle de 269.1-293.95 | 231.9 | 312 | 55.25 | 0.67 | 42.02 | 98.86
PT-20-152 | 374632 | 5894963 | 187.6815 | 729 | 27 | -53 | 700.5 | 714 | 13.5 | 0.52 | 20.67 | 22.33
PT-20-153 | 374019 | 5893767 | 215.9947 | 267 | 145 | -50 | 152.1 | 187.5 | 35.4 | 1.45 | 27.79 | 79.64
including | [6 empty] | 175 | 179.1 | 4.1 | 3.65 | 29.54 | 28.78
PT-20-154 | 374017 | 5893857 | 216.6401 | 366 | 145 | -50 | 74.8 | 81.6 | 6.8 | 2.74 | 133.5 | 59.62
including | [6 empty] | 80.1 | 81.6 | 1.5 | 11.75 | 118 | 56
[7 empty] | 196.4 | 266.7 | 70.3 | 1.14 | 56.83 | 72.98
including | [6 empty] | 196.4 | 250.5 | 54.1 | 1.34 | 55.53 | 74.26
including | [6 empty] | 196.4 | 233.3 | 36.9 | 1.66 | 59.93 | 78.83
including | [6 empty] | 196.4 | 207 | 10.6 | 1.97 | 63.93 | 121.71
PT-20-155 | 373935 | 5893799 | 215.6768 | 294 | 145 | -50 | 225.1 | 278.9 | 53.8 | 1.03 | 38.53 | 73.67
PT-20-156 | 373906 | 5893749 | 213.8347 | 303 | 145 | -50 | 220.7 | 248 | 27.3 | 0.29 | 22.17 | 16.12
PT-20-157 | 373865 | 5893720 | 211.3212 | 375 | 145 | -50 | 216.9 | 258 | 41.1 | 0.47 | 40.01 | 69.86
[7 empty] | 333.05 | 354 | 20.95 | 0.39 | 27.54 | 49.74
PT-20-158 | 373917 | 5893646 | 208.9323 | 264 | 145 | -50 | 151 | 175.5 | 24.5 | 0.52 | 27.28 | 89.53
[7 empty] | 227.3 | 235.9 | 8.6 | 0.46 | 9.47 | 2.64
PT-20-159 | 373962 | 5893849 | 208.9323 | 429 | 145 | -65 | 291 | 392 | 101 | 0.93 | 51.25 | 59.42
including | [6 empty] | 291 | 371 | 80 | 1.1 | 53.92 | 57.09
including | [6 empty] | 303.5 | 371 | 67.5 | 1.21 | 54.07 | 44.88
PT-20-160 | 373963 | 5893671 | 210.515 | 219 | 145 | -50 | 148 | 165 | 17 | 0.28 | 21.41 | 31.12
including | [6 empty] | 148 | 161 | 13 | 0.31 | 13.92 | 19.23
PT-20-161 | 373995 | 5893714 | 213.5032 | 207 | 145 | -47 | 84.8 | 88.6 | 3.8 | 0.67 | 32.79 | 13.58
[7 empty] | 135.5 | 166.5 | 31 | 0.62 | 30.46 | 42.37
PT-20-162 | 374079 | 5893773 | 216.6989 | 208.5 | 145 | -47 | 98 | 99 | 1 | 5.11 | 30 | 159
[7 empty] | 124 | 166 | 42 | 1.31 | 1.31 | 67.99
including | [6 empty] | 133.7 | 150.5 | 16.8 | 1.95 | 23.21 | 18.51
[7 empty] | 182.4 | 187.8 | 5.4 | 0.97 | 36.41 | 2.48
PT-20-163 | 374160 | 5893827 | 217.786 | 189 | 145 | -50 | 95.3 | 163.8 | 68.5 | 0.7 | 75.66 | 71.4
including | [6 empty] | 119.6 | 136.5 | 16.9 | 0.78 | 97.49 | 62.32
including | [6 empty] | 153.4 | 163.8 | 10.4 | 1.85 | 63.09 | 59.75
including | [6 empty] | 160.3 | 161.4 | 1.1 | 10.3 | 38 | 60
PT-20-164 | 374160 | 5893827 | 217.786 | 249 | 145 | -65 | 60.4 | 66.4 | 6 | 1.34 | 64.6 | 41.57
including | [6 empty] | 60.4 | 61 | 0.6 | 10.6 | 143 | 38
[7 empty] | 91.6 | 94.2 | 2.6 | 2.94 | 9.08 | 504.46
[7 empty] | 108.2 | 172.7 | 64.5 | 0.62 | 37.92 | 60.12
including | [6 empty] | 139 | 153.5 | 14.5 | 1.32 | 36.74 | 55.44
[7 empty] | 190 | 194.2 | 4.2 | 0.49 | 48 | 47.33
PT-20-165 | 374117 | 5893902 | 217.13 | 363 | 145 | -70 | 40.5 | 43 | 2.5 | 0.93 | 31.8 | 30.8
[7 empty] | 229.3 | 230.8 | 1.5 | 3.52 | 42 | 83
[7 empty] | 237 | 240 | 3 | 1.04 | 43 | 79
[7 empty] | 244.5 | 252.8 | 8.3 | 0.92 | 30.76 | 63.01
[7 empty] | 267 | 270 | 3 | 0.33 | 29 | 60
[7 empty] | 303 | 307.5 | 4.5 | 1.14 | 28 | 58.67
PT-20-166 | 374239 | 5893899 | 217.15 | 234 | 145 | -47 | 34.5 | 36 | 1.5 | 2.92 | 91 | 56
[7 empty] | 90 | 97.2 | 7.2 | 1.92 | 45.12 | 143.17
[7 empty] | 111.5 | 132.5 | 21 | 0.61 | 32.46 | 53.44
including | [6 empty] | 123.5 | 132.5 | 9 | 1.11 | 42.33 | 67
PT-20-167 | 374239 | 5893899 | 217.15 | 312 | 145 | -70 | 28.9 | 30.4 | 1.5 | 1.17 | 170 | 81
[7 empty] | 50.5 | 51.8 | 1.3 | 1.01 | 69 | 72
[7 empty] | 117 | 164.8 | 47.8 | 0.53 | 72.89 | 95.72
PT-20-168 | 374592 | 5894282 | 212.3 | 306 | 145 | -57 | 46.9 | 47.6 | 0.7 | 2.77 | 33 | 50
[7 empty] | 103.6 | 116.15 | 12.55 | 0.44 | 45.69 | 36.24
[7 empty] | 182 | 194 | 12 | 1.03 | 44.83 | 90.67
including | [6 empty] | 182 | 190 | 8 | 1.44 | 45.63 | 101.5
PT-20-169 | 374619 | 5894235 | 215.85 | 264 | 145 | -45 | 139.8 | 178 | 38.2 | 0.6 | 60.38 | 56.08
PT-20-170 | 374540 | 5894163 | 216.43 | 234 | 145 | -47 | 31.5 | 39 | 38.2 | 0.35 | 27.69 | 16.76
[7 empty] | 112 | 126 | 23.4 | 0.68 | 54.54 | 143.96
Including | [6 empty] | 113 | 115 | 7.5 | 2.22 | 51.5 | 82.5
[7 empty] | 147 | 184.5 | 14 | 0.82 | 49.35 | 70.63
Including | [6 empty] | 164 | 165 | 2 | 8.56 | 13 | 24
PT-20-171 | 374464 | 5894106 | 215.98 | 225 | 145 | -47 | 67.1 | 69.7 | 2.6 | 1.2 | 151.15 | 65.08
including | [6 empty] | 68.6 | 69.7 | 1.1 | 2.17 | 165 | 72
[7 empty] | 109.5 | 115.5 | 6 | 1.07 | 48.75 | 117.25
[7 empty] | 143.5 | 179.3 | 35.8 | 0.32 | 44.35 | 85.49
PT-20-172 | 374464 | 5894106 | 215.98 | 291 | 145 | -65 | 86.5 | 94.5 | 8 | 0.55 | 123.81 | 79.06
[7 empty] | 109.5 | 112.5 | 3 | 1.17 | 45.5 | 92
[7 empty] | 221.5 | 232 | 10.5 | 0.42 | 74.14 | 68.86
[7 empty] | 242.5 | 250 | 7.5 | 0.7 | 30.8 | 58
PT-20-173 | 374369 | 5894068 | 215.9 | 288 | 145 | -47 | 41.2 | 42.6 | 1.4 | 15.01 | 60.36 | 41.71
Including | [6 empty] | 41.6 | 41.9 | 0.3 | 60.8
[7 empty] | 175.5 | 190.5 | 15 | 0.6 | 49.7 | 91
Including | [6 empty] | 183 | 190.5 | 7.5 | 0.93 | 60.4 | 69.4
PT-20-174 | 374369 | 5894068 | 215.9 | 348 | 145 | -65 | 187.5 | 200.8 | 4 | 1.13 | 49.48 | 102.41
[7 empty] | 106.5 | 108 | 10.5 | 1.01 | 117 | 22
[7 empty] | 121.1 | 122.4 | 7.5 | 1.23 | 10 | 5
[7 empty] | 171 | 172.5 | 1.4 | 1 | 64 | 98
[7 empty] | 257.7 | 264.8 | 0.3 | 0.46 | 43.52 | 62.49
PT-20-175 | 374715 | 5894264 | 204.97 | 222 | 145 | -47 | 48 | 49.5 | 15 | 1.26 | 48 | 111
[7 empty] | 76.5 | 78 | 7.5 | 1.87 | 42 | 108
[7 empty] | 94.5 | 99 | 13.3 | 0.76 | 35.67 | 81.67
PT-20-176 | 374715 | 5894264 | 204.97 | 21 | 145 | -65 | NSV
PT-20-176A | 374715 | 5894264 | 204.97 | 303 | 145 | -65 | 13.4 | 15.4 | 1.3 | 1.29 | 37.6 | 60.2
[7 empty] | 111.4 | 120.8 | 1.5 | 0.86 | 51.45 | 70.9
[7 empty] | 144 | 151.5 | 1.5 | 0.29 | 42.4 | 67.4

## COMPO Peninsule ang
Hole # | Location X | Location Y | Location Z | Length | Azimuth | Dip | From (m) | To (m) | Length* (m) | Au (g/t) | Cu ppm | % Cu | Ni ppm | % Ni
EX-35 | 375374.93 | 5896748.66 | 189.2615 | 184.71 | 180 | -50 | composite not calculated
EX-36 | 378961.25 | 5897820.63 | 201 | 151.8 | 290 | -50 | composite not calculated
EX-37 | 379042.45 | 5898226.51 | 211 | 151.18 | 130 | -50 | composite not calculated
EX-38 | 379375 | 5898465 | 203 | 157.28 | 130 | -50 | composite not calculated
SI-19-01 | 376198 | 5897531 | 192.3797 | 129 | 20 | -50 | 64.2 | 66.27 | 2.07 | 3.68
SI-19-02 | 376198 | 5897529 | 192.4057 | 128.9 | 360 | -50 | 88 | 103.25 | 15.25 | 2.34
including | [6 empty] | 95 | 103.25 | 8.25 | 3.86
SI-19-03 | 376198 | 5897529 | 192.4057 | 180 | 0 | -65 | 129.6 | 134.66 | 5.06 | 5.05
SI-19-04 | 376234 | 5897509 | 193.2799 | 174 | 32.1 | -66 | 5.95 | 7.4 | 1.45 | 2.19
[7 empty] | 43 | 46.5 | 3.5 | 4.66
SI-19-05 | 376210 | 5897471 | 193.0608 | 144 | 30 | -65 | NSV
SI-20-06 | 376176 | 5897593 | 187 | 165 | 315 | -60 | 7.5 | 11.5 | 4 | 0.37 | 41.86 |  | 52.6
[7 empty] | 23.6 | 31.5 | 7.9 | 0.3 | 43.97 |  | 88.63
[7 empty] | 48 | 105.3 | 57.3 | 0.52 | 45.92 |  | 38.16
including | [6 empty] | 48 | 66 | 18 | 0.9 | 34.03 |  | 34.48
including | [6 empty] | 84.5 | 105.3 | 20.8 | 0.57 | 25.87 |  | 12.36
SI-20-07 | 376442 | 5897352 | 197.9004 | 150 | 330 | -60 | NSV
SI-20-08 | 376232 | 5897427 | 193.652 | 126 | 135 | -60 | 78.5 | 80.3 | 1.8 | 0.72 | 153.11 |  | 44.33
SI-20-09 | 376143 | 5897503 | 191.4691 | 146.2 | 315 | -50 | 30.5 | 31.6 | 1.1 | 1.31 | 28 |  | 108
SI-20-10 | 376338 | 5897569 | 190 | 150 | 315 | -50 | NSV
SI-20-11 | 376555 | 5897372 | 200.6794 | 159 | 315 | -50 | NSV
SI-20-12 | 376759 | 5897593 | 197 | 129 | 315 | -60 | NSV
SI-20-13 | 377064 | 5897440 | 215.6621 | 201 | 315 | -65 | NSV
SI-20-14 | 377005 | 5897500 | 219.6784 | 150 | 315 | -50 | NSV
SI-20-15 | 376934 | 5897308 | 212.1367 | 150 | 315 | -50 | NSV
SI-20-16 | 376176 | 5897593 | 187 | 219 | 315 | -72 | 54 | 108 | 54 | 0.73 | 38.94 |  | 14.18
Including | [6 empty] | 55 | 79.5 | 24.5 | 0.91 | 29.61 |  | 16.89

## COMPO JR ang
Hole # | Location X | Location Y | Location Z | Length | Azimuth | Dip | From (m) | To (m) | Length* (m) | Au (g/t)
EX-39 | 378156.48 | 5901572.78 | 213 | 172.56 | 310 | -50 | composite not calculated
EX-40 | 378206.47 | 5902084.53 | 188 | 87.43 | 360 | -50 | composite not calculated
EX-41 | 378206.47 | 5902084.53 | 188 | 111.56 | 360 | -65 | composite not calculated
EX-42 | 378762.75 | 5901792.37 | 196 | 111.56 | 130 | -50 | composite not calculated
EX-43 | 379547.17 | 5901770.71 | 186 | 111.56 | 130 | -50 | 32.31 | 38.31 | 6 | 2.03
EX-57 | 378276.24 | 5901844.64 | 209 | 74 | 210 | -50 | composite not calculated
EX-58 | 378291.34 | 5901814.21 | 209 | 74 | 210 | -50 | composite not calculated
EX-59 | 378240.38 | 5901770.72 | 213 | 110 | 130 | -50 | composite not calculated
EX-60 | 378261.63 | 5901684.06 | 209 | 146 | 130 | -50 | composite not calculated
EX-61 | 379518.29 | 5901815.66 | 198 | 122 | 170 | -50 | composite not calculated
EX-62 | 379662.24 | 5901827 | 195 | 115 | 170 | -50 | composite not calculated
EX-63A | 379230.44 | 5901923.05 | 188 | 21.1 | 130 | -50 | composite not calculated
EX-63 | 379233.49 | 5901923.05 | 188 | 92 | 130 | -50 | composite not calculated
JR-19-01 | 379615 | 5901738 | 203 | 150 | 356.6 | -48.9 | 122.5 | 125 | 2.5 | 1.03
JR-19-02 | 379760 | 5901710 | 208 | 204 | 358.8 | -46.4 | 38.8 | 45 | 6.2 | 0.59
[7 empty] | 81 | 90 | 9 | 1.1
[7 empty] | 104.5 | 111.4 | 6.9 | 0.72
[7 empty] | 143.5 | 149 | 5.5 | 1.23
including | [6 empty] | 143.5 | 146 | 2.5 | 1.81
JR-19-03 | 379866 | 5901751 | 200 | 123 | 355.00 | -50.00 | 18.00 | 19.50 | 1.5 | 2.11
JR-19-04 | 379663 | 5901653 | 212 | 158 | 355 | -50 | 12 | 13.5 | 1.5 | 1.27
[7 empty] | 57.5 | 72.5 | 15 | 1.27
[7 empty] | 135 | 136 | 1 | 2.52
JR-19-05 | 378253 | 5901861 | 208 | 123 | 210 | -50 | 61.95 | 63 | 1.05 | 1.54
[7 empty] | 80 | 83 | 3 | 1.38
JR-19-06 | 378295 | 5901795 | 209 | 150 | 300 | -50 | 130.5 | 131.5 | 1 | 6.39

## COMPO PT fr
Hole # | Location X | Location Y | Location Z | Length | Azimuth | Pendage | From (m) | To (m) | Length* (m) | Au (g/t) | Cu ppm | % Cu | Ni ppm
EX-1 | 375485,15 | 5895199,17 | 185,27 | 167,60 | 40 | -60 | 82,55 | 86,00 | 3,45 | 1,02
[7 empty] | 91,90 | 99,80 | 7,90 | 3,01
[7 empty] | 107,50 | 109,50 | 2,00 | 1,41
[7 empty] | 150,00 | 151,50 | 1,50 | 1,62
EX-2 | 375568,37 | 5895181,57 | 185,17 | 152,00 | 130 | -48 | 11,15 | 31 | 19,85 | 1,97
Incluant | [6 empty] | 12,00 | 30,00 | 18,00 | 2,10
EX-3 | 375597,28 | 5895216,06 | 185,17 | 164,00 | 130 | -50 | 49,80 | 60 | 10,20 | 2,12
Incluant | [6 empty] | 50,50 | 59 | 8,50 | 2,42
EX-4 | 375539,78 | 5895264,31 | 185,17 | 171,00 | 130 | -51 | composite pas calculé
EX-5 | 375472,56 | 5895261,95 | 185,17 | 257,00 | 130 | -48 | 72,00 | 78,00 | 6,00 | 2,12
[7 empty] | 215,00 | 217,00 | 2,00 | 2,22
EX-6 | 375953,78 | 5895602,30 | 185,17 | 197,00 | 130 | -50 | composite pas calculé
EX-7 | 376005,10 | 5895624,51 | 185,17 | 269,00 | 130 | -50 | composite pas calculé
EX-8 | 375972,27 | 5895390,97 | 185,17 | 215,00 | 310 | -50 | composite pas calculé
EX-9 | 375437,21 | 5895219,82 | 185,20 | 230,00 | 130 | -51 | 125,00 | 129,00 | 4,00 | 2,87
[7 empty] | 133,95 | 138,5 | 4,55 | 1,74
[7 empty] | 149,25 | 151,25 | 2,00 | 1,63
EX-10 | 375530,02 | 5895213,75 | 185,17 | 193,00 | 130 | -53 | 18,35 | 73 | 54,65 | 2,51
Incluant | [6 empty] | 43,00 | 57,00 | 14,00 | 3,52
[7 empty] | 172,00 | 174,00 | 2,00 | 1,60
EX-11 | 375702,92 | 5895225,32 | 185,17 | 122,00 | 130 | -64 | composite pas calculé
EX-12 | 375451,85 | 5894848,60 | 198,35 | 203,00 | 310 | -46 | composite pas calculé
EX-13 | 375401,99 | 5895216,74 | 185,41 | 182,00 | 130 | -50 | 160,50 | 168,705 | 8,25 | 2,96
EX-14 | 375542,90 | 5895229,05 | 185,17 | 191,00 | 130 | -50 | composite pas calculé
EX-15 | 375660,01 | 5895065,52 | 191,01 | 151,18 | 60 | -70 | 62,80 | 65,80 | 3,00 | 1,15
[7 empty] | 92,70 | 96,20 | 3,50 | 1,77
EX-16 | 375525 | 5895007 | 201,11 | 154,23 | 70 | -70 | composite pas calculé
EX-17 | 375593,42 | 5895056,21 | 199,43 | 178,61 | 310 | -51 | 148,10 | 150,705 | 2,65 | 1,50
[7 empty] | 155,65 | 166,3 | 10,65 | 1,74
Incluant | [6 empty] | 155,65 | 165,3 | 9,65 | 1,80
[7 empty] | 172,30 | 175,30 | 3,00 | 1,68
EX-18 | 375525 | 5895007 | 201,11 | 239,57 | 310 | -55 | 228,05 | 239,57 | 11,52 | 2,04
EX-19 | 375451 | 5895139 | 194,09 | 93,27 | 50 | -60 | 53,80 | 66,305 | 12,55 | 9,22
Incluant | [6 empty] | 53,80 | 62,205 | 8,45 | 11,82
Incluant | [6 empty] | 58,25 | 65,6 | 4,35 | 5,54
composite calculé par Tony Brisson le 2 oct 2020 | [6 empty] | 58,25 | 60,75 | 2,50 | 28,75
EX-20 | 375451 | 5895139 | 194,09 | 93,27 | 50 | -69 | 66,75 | 68,1 | 1,35 | 4,07
[7 empty] | 75,10 | 76,10 | 1,00 | 2,08
[7 empty] | 78,60 | 80,60 | 2,00 | 1,49
EX-21 | 375502 | 5895103 | 202,64 | 102,41 | 50 | -55 | composite pas calculé
EX-22 | 375502 | 5895103 | 202,64 | 96,32 | 25 | -50 | 74,25 | 95,25 | 21,00 | 4,16
Incluant | [6 empty] | 77,28 | 89,95 | 12,67 | 6,40
EX-23 | 375555,11 | 5895088,32 | 201,91 | 215,19 | 310 | -50 | 118,65 | 120 | 1,35 | 1,97
[7 empty] | 173,50 | 179,10 | 5,60 | 2,18
[7 empty] | 186,55 | 194 | 7,45 | 3,60
Incluant | [6 empty] | 187,00 | 195,00 | 8,00 | 3,32
EX-24 | 375515,25 | 5895056,4 | 204,50 | 167,94 | 40 | -51 | composite pas calculé
EX-25 | 375434,14 | 5895115,32 | 198,27 | 160,32 | 35 | -50 | 133,10 | 150,95 | 17,85 | 2,72
Incluant | [6 empty] | 133,10 | 137,10 | 4,00 | 5,12
Incluant | [6 empty] | 139,10 | 148,9 | 9,80 | 2,51
Incluant | [6 empty] | 149,85 | 150,95 | 1,10 | 1,82
EX-26 | 375452,50 | 5895043,81 | 209,21 | 209,09 | 40 | -69 | composite pas calculé
EX-27 | 375499,20 | 5895037,27 | 205,10 | 203,00 | 40 | -63 | 162,75 | 170,95 | 8,20 | 1,17
Incluant | [6 empty] | 166,95 | 170,95 | 4,00 | 1,43
[7 empty] | 177,85 | 179,95 | 2,10 | 2,50
EX-28 | 375431,27 | 5895205,23 | 185,47 | 163,37 | 62 | -79 | 71,16 | 74,42 | 3,26 | 2,08
Incluant | [6 empty] | 71,16 | 73,42 | 2,26 | 2,60
[7 empty] | 148,59 | 152,32 | 3,73 | 1,98
EX-29 | 375338 | 5895109 | 200,12 | 322,78 | 62 | -66 | 190,50 | 210 | 19,50 | 2,09
Incluant | [6 empty] | 190,50 | 195 | 4,50 | 3,47
Incluant | [6 empty] | 198,00 | 200,00 | 2,00 | 1,06
Incluant | [6 empty] | 202,00 | 210,00 | 8,00 | 2,38
[7 empty] | 273,50 | 275 | 1,50 | 3,43
[7 empty] | 285,29 | 287,39 | 2,10 | 1,22
EX-30 | 375398,73 | 5895049,77 | 211,63 | 315,77 | 62 | -66 | composite pas calculé
EX-31 | 375451 | 5895139 | 194,09 | 148,13 | 40 | -69 | 60,29 | 61,29 | 1,00 | 2,42
[7 empty] | 63,79 | 65,29 | 1,50 | 2,75
[7 empty] | 67,79 | 69,55 | 1,76 | 2,24
[7 empty] | 110,81 | 140 | 29,19 | 2,43
Incluant | [6 empty] | 112,06 | 113,06 | 1,00 | 1,40
Incluant | [6 empty] | 113,56 | 115,1 | 1,54 | 2,29
Incluant | [6 empty] | 117,65 | 119,65 | 2,00 | 1,45
Incluant | [6 empty] | 123,23 | 139 | 15,77 | 3,61
EX-32 | 375451 | 5895139 | 194,09 | 178,81 | 30 | -77 | 64,29 | 65,79 | 1,50 | 2,57
[7 empty] | 69,82 | 71,32 | 1,50 | 3,41
[7 empty] | 117,97 | 140,1 | 22,13 | 1,72
Incluant | [6 empty] | 117,97 | 120,47 | 2,50 | 3,06
Incluant | [6 empty] | 129,64 | 131,14 | 1,50 | 5,68
Incluant | [6 empty] | 131,84 | 132,84 | 1,00 | 1,42
Incluant | [6 empty] | 133,84 | 134,84 | 1,00 | 2,32
Incluant | [6 empty] | 136,94 | 140,1 | 3,16 | 3,43
EX-33 | 375499,20 | 5895037,27 | 205,10 | 309,09 | 310 | -65 | 243,25 | 245,25 | 2,00 | 4,95
[7 empty] | 260,91 | 264,36 | 3,45 | 3,34
EX-34 | 375479,92 | 5895014,29 | 205,39 | 245,70 | 310 | -68 | composite pas calculé
EX-44 | 375338 | 5895109 |  | 251,76 | 46 | -62 | 169,47 | 175,56 | 6,09 | 1,51
Incluant | [6 empty] | 169,47 | 170,97 | 1,50 | 2,38
Incluant | [6 empty] | 171,47 | 172,47 | 1,00 | 1,90
Incluant | [6 empty] | 173,47 | 174,47 | 1,00 | 1,65
[7 empty] | 232,85 | 235,27 | 2,42 | 2,18
EX-45 | 375499,20 | 5895037,27 | 205,10 | 239,57 | 40 | -73 | 190,50 | 195,50 | 5,00 | 0,89
Incluant | [6 empty] | 191,50 | 193,50 | 2,00 | 1,00
EX-46 | 375519,12 | 5895020,58 | 202,23 | 231,94 | 40 | -73 | composite pas calculé
EX-47 | 375354,53 | 5895028,23 | 216,41 | 276,15 | 40 | -67 | 258,00 | 270,00 | 12,00 | 1,23
EX-48 | 375451 | 5895139 | 194,09 | 71,93 | 50 | -50 | 49,00 | 58,00 | 9,00 | 1,00
EX-49 | 375451 | 5895139 | 194,09 | 87,17 | 50 | -70 | 64,00 | 67,00 | 3,00 | 2,69
EX-50 | 375693,56 | 5895063,56 | 186,94 | 169,47 | 340 | -50 | composite pas calculé
EX-51 | 375995,87 | 5895110,09 | 185,17 | 203,00 | 310 | -50 | composite pas calculé
EX-52 | 375261,02 | 5894682,38 | 200,50 | 206,00 | 310 | -50 | composite pas calculé
EX-53 | 375226 | 5895043 | 212,26 | 383,00 | 68 | -70 | composite pas calculé
EX-54 | 375163 | 5895013 | 208,83 | 434,00 | 65 | -70 | composite pas calculé
EX-55 | 375114 | 5895004 | 206,12 | 473,00 | 58 | -70 | composite pas calculé
EX-56 | 375102 | 5894594 | 203,71 | 203,00 | 310 | -50 | composite pas calculé
PT-13-64 | 375659 | 5894756 | 189,01 | 189,00 | 311.1 | -47.9 | 68,85 | 69,90 | 1,05 | 1,27
[7 empty] | 171,00 | 171,50 | 0,50 | 3,62
PT-13-65 | 375444 | 5895111 | 199,45 | 150,00 | 47.2 | -45 | 112,50 | 138,00 | 25,50 | 3,03
Incluant | [6 empty] | 126,00 | 138,00 | 12,00 | 4,00
PT-13-66 | 375444 | 5895111 | 199,45 | 135,00 | 60 | -51 | 109,95 | 125,40 | 15,45 | 1,18
PT-13-67 | 375408 | 5895130 | 195,29 | 159,00 | 62 | -45 | 126,90 | 154,85 | 27,95 | 3,78
Incluant | [6 empty] | 132,25 | 154,85 | 22,60 | 4,01
Incluant | [6 empty] | 138,00 | 145,00 | 7,00 | 7,21
PT-13-68 | 375324 | 5895111 | 200,22 | 300,00 | 66 | -70 | 200,50 | 221,00 | 20,50 | 2,77
Incluant | [6 empty] | 201,65 | 215,00 | 13,35 | 3,23
Incluant | [6 empty] | 201,65 | 205,00 | 3,35 | 4,71
[7 empty] | 278,25 | 281,10 | 2,85 | 2,82
[7 empty] | 294,00 | 297,00 | 3,00 | 1,70
PT-13-69 | 375338 | 5895108 | 200,31 | 282,00 | 70 | -53 | 213,05 | 226,50 | 13,45 | 1,32
PT-13-70 | 375505 | 5895110 | 201,36 | 120,00 | 25 | -60 | 78,75 | 99,00 | 20,25 | 1,27
Incluant | [6 empty] | 78,75 | 86,00 | 7,25 | 2,22
PT-13-71 | 375443 | 5895135 | 194,76 | 132,00 | 46 | -60 | 49,10 | 51,65 | 2,55 | 2,06
[7 empty] | 102,00 | 121,50 | 19,50 | 2,97
Incluant | [6 empty] | 107,40 | 121,50 | 14,10 | 3,78
Incluant | [6 empty] | 112,00 | 121,50 | 9,50 | 3,95
PT-13-72 | 375443 | 5895135 | 194,76 | 138,00 | 46 | -67 | 112,50 | 130,40 | 17,90 | 2,24
Incluant | [6 empty] | 112,50 | 119,00 | 6,50 | 3,65
PT-14-73 | 375315 | 5895165 | 191,97 | 249,00 | 70 | -70 | 150,65 | 172,50 | 21,85 | 1,46
Incluant | [6 empty] | 160,50 | 172,50 | 12,00 | 2,16
PT-14-74 | 375260 | 5895100 | 203,15 | 285,00 | 70 | -70 | 237,65 | 264,00 | 26,35 | 2,30
Incluant | [6 empty] | 243,70 | 252,50 | 8,80 | 3,80
Incluant | [6 empty] | 247,70 | 252,50 | 4,80 | 5,18
PT-14-75 | 375200 | 5895085 | 204,73 | 297,00 | 72.1 | -69.6 | 274,05 | 281,20 | 7,15 | 2,40
PT-14-76 | 375270 | 5895150 | 194,66 | 219,00 | 70 | -70 | 180,00 | 183,00 | 3,00 | 1,57
[7 empty] | 198,00 | 199,50 | 1,50 | 1,36
Pt-14-77 | 375253 | 5895194 | 189,53 | 201,00 | 70 | -70 | 103,50 | 104,70 | 1,20 | 1,33
[7 empty] | 129,00 | 130,50 | 1,50 | 1,98
[7 empty] | 153,00 | 154,50 | 1,50 | 1,00
[7 empty] | 165,00 | 168,00 | 3,00 | 1,65
[7 empty] | 174,00 | 176,00 | 2,00 | 1,46
[7 empty] | 180,00 | 182,25 | 2,25 | 2,02
PT-14-78 | 375225 | 5895135 | 196,90 | 231,00 | 70 | -70 | 193,50 | 195,00 | 1,50 | 1,37
[7 empty] | 208,50 | 213,00 | 4,50 | 2,15
PT-14-79 | 375158 | 5895161 | 192,25 | 240,00 | 70 | -70 | 188,00 | 236,20 | 48,20 | 2,51
Incluant | [6 empty] | 188,00 | 200,00 | 12,00 | 6,93
Incluant | [6 empty] | 190,00 | 196,00 | 6,00 | 11,35
Incluant | [6 empty] | 202,50 | 207,00 | 4,50 | 1,33
Incluant | [6 empty] | 226,50 | 234,00 | 7,50 | 3,06
PT-14-80 | 375206 | 5895178 | 191,17 | 210,00 | 70 | -70 | 157,50 | 163,50 | 6,00 | 1,03
[7 empty] | 179,00 | 181,75 | 2,75 | 2,08
[7 empty] | 187,50 | 190,50 | 3,00 | 2,32
[7 empty] | 201,00 | 202,00 | 1,00 | 1,28
[7 empty] | 203,00 | 204,00 | 1,00 | 3,11
PT-14-81 | 375178 | 5895119 | 199,13 | 249,00 | 70 | -70 | 228,00 | 232,60 | 4,60 | 2,58
PT-14-82 | 375111 | 5895140 | 192,56 | 336,00 | 70 | -70 | 231,45 | 271,70 | 40,25 | 1,43
Incluant | [6 empty] | 231,45 | 235,50 | 4,05 | 5,12
Incluant | [6 empty] | 231,45 | 240,00 | 8,55 | 3,58
Incluant | [6 empty] | 256,85 | 259,00 | 2,15 | 3,83
Incluant | [6 empty] | 267,50 | 271,70 | 4,20 | 2,38
PT-14-83 | 375078 | 5895119 | 190,25 | 342,00 | 60 | -70 | 240,00 | 295,50 | 55,50 | 1,06
Incluant | [6 empty] | 240,00 | 252,00 | 12,00 | 3,54
PT-15-84 | 375124 | 5895172 | 188,89 | 264,00 | 60 | -70 | 169,00 | 217,50 | 48,50 | 1,34
Incluant | [6 empty] | 169,00 | 175,50 | 6,50 | 3,03
Incluant | [6 empty] | 210,00 | 217,50 | 7,50 | 2,50
PT-15-85 | 375168 | 5895187 | 189,04 | 201,00 | 60 | -70 | 148,50 | 194,00 | 45,50 | 1,47
Incluant | [6 empty] | 148,50 | 156,00 | 7,50 | 3,84
Incluant | [6 empty] | 183,00 | 194,00 | 11,00 | 1,74
PT-15-86 | 375216 | 5895205 | 188,07 | 168,00 | 60 | -70 | 112,10 | 125,75 | 13,75 | 0,94
[7 empty] | 142,50 | 165,00 | 22,50 | 1,41
PT-15-87 | 375075 | 5895143 | 187,05 | 231,00 | 60 | -70 | 219,40 | 229,00 | 9,60 | 6,86
Incluant | [6 empty] | 220,50 | 227,00 | 6,50 | 9,49
PT-15-88 | 375070 | 5895087 | 194,58 | 372,00 | 70 | -70 | 322,50 | 346,50 | 24,00 | 0,96
Incluant | [6 empty] | 338,60 | 339,405 | 0,85 | 10,65
PT-15-89 (New Zone) | 375045 | 5895044 | 199,19 | 390,00 | 70 | -70 | 255,30 | 258,10 | 2,80 | 3,32
[7 empty] | 334,50 | 387 | 52,50 | 0,53
Incluant | [6 empty] | 379,50 | 384 | 4,50 | 2,39
Incluant | [6 empty] | 379,50 | 387 | 7,50 | 1,94
PT-15-90 | 375046 | 5895015 | 202,09 | 399,00 | 70 | -70 | 354,00 | 396,00 | 42,00 | 0,63
Incluant | [6 empty] | 391,50 | 396 | 4,50 | 1,98
PT-16-91 | 375124 | 5895172 | 188,89 | 300,00 | 25 | -70 | 157,50 | 222 | 64,50 | 1,62
Incluant | [6 empty] | 165,20 | 208,50 | 43,30 | 2,21
Incluant | [6 empty] | 176,00 | 187,50 | 11,50 | 3,46
PT-16-92 | 375111 | 5895140 | 192,56 | 420,00 | 15 | -70 | 203,60 | 252,105 | 48,55 | 2,52
Incluant | [6 empty] | 206,95 | 228 | 21,05 | 4,94
Incluant | [6 empty] | 206,95 | 217,5 | 10,55 | 6,35
Incluant | [6 empty] | 206,95 | 225 | 18,05 | 5,38
PT-16-93 | 375070 | 5895087 | 194,58 | 348,00 | 15 | -70 | 252,00 | 279,00 | 27,00 | 1,87
Incluant | [6 empty] | 253,00 | 258,00 | 5,00 | 3,14
Incluant | [6 empty] | 271,00 | 277,00 | 6,00 | 2,69
PT-16-94 | 375355 | 5895000 | 215,85 | 198,00 | 130 | -50 | NSV
PT-16-95 | 375550 | 5895110 | 200,07 | 150,00 | 20 | -60 | NSV
PT-16-96 | 375550 | 5895110 | 200,07 | 126,00 | 75 | -50 | 124,00 | 125,00 | 1,00 | 1,73
PT-16-97 | 375593,42 | 5895056,21 | 199,43 | 165,00 | 7 | -70 | 136,00 | 156,50 | 20,50 | 0,55
PT-16-98 | 375660,01 | 5895065,52 | 191,69 | 150,00 | 0 | -70 | NSV
PT-16-99 | 375655 | 5895100 | 191,69 | 201,00 | 0.1 | -47.2 | 66,00 | 69,00 | 3,00 | 1,33
[7 empty] | 78,00 | 81,00 | 3,00 | 1,08
[7 empty] | 91,50 | 93 | 1,50 | 1,97
[7 empty] | 124,50 | 127,50 | 3,00 | 1,07
[7 empty] | 169,00 | 170,50 | 1,50 | 2,86
PT-17-100 | 374988,70 | 5895033 | 196,63 | 396,00 | 15.8 | -51.6 | 295,50 | 325,50 | 30,00 | 0,75
Incluant | [6 empty] | 304,50 | 307,50 | 3,00 | 2,07
PT-17-101 | 374988,70 | 5895033 | 196,63 | 405,00 | 15 | -65 | 311,60 | 340,30 | 28,70 | 1,96
Incluant | [6 empty] | 313,10 | 321 | 7,90 | 4,11
PT-17-102 | 374988,70 | 5895034 | 196,51 | 498,00 | 15 | -77 | 328,50 | 358,50 | 30,00 | 1,70
Incluant | [6 empty] | 354,00 | 358,50 | 4,50 | 4,28
[7 empty] | 367,50 | 376,50 | 9,00 | 1,32
PT-17-103 | 374900,80 | 5895053 | 189,83 | 438,00 | 15 | -50 | NSV
PT-17-104-A | 374900,90 | 5895053 | 189,84 | 315,00 | 15 | -65 | 240,00 | 243,00 | 3,00 | 3,82
PT-17-105 | 374800 | 5895000 | 187,64 | 597,00 | 19.8 | -46.5 | 586,50 | 592,50 | 6,00 | 0,73
PT-17-106 | 375111 | 5895150 | 191,18 | 276,00 | 340 | -50 | 196,50 | 207 | 10,50 | 1,17
PT-18-107 | 375310 | 5895040 | 216,45 | 312,00 | 3.4 | -65.9 | 250,50 | 256,50 | 6,00 | 1,31
Incluant | [6 empty] | 253,50 | 256,50 | 3,00 | 1,74
[7 empty] | 264,00 | 265,50 | 1,50 | 1,28
[7 empty] | 289,50 | 291,00 | 1,50 | 1,49
PT-18-108 | 375213 | 5894986 | 212,72 | 363,00 | 2 | -65.9 | 285,00 | 313,50 | 28,50 | 0,62
Incluant | [6 empty] | 304,50 | 313,50 | 9,00 | 1,13
Incluant | [6 empty] | 309,00 | 313,50 | 4,50 | 1,46
PT-18-108 | [6 empty] | 319,50 | 325,50 | 6,00 | 1,23
PT-18-109A | 375110 | 5895020 | 205,62 | 399,00 | 2.9 | -68.8 | 295,50 | 358,50 | 63,00 | 1,10
Incluant | [6 empty] | 300,00 | 315,00 | 15,00 | 3,08
Incluant | [6 empty] | 304,50 | 309,00 | 4,50 | 5,31
Incluant | [6 empty] | 304,50 | 310,50 | 6,00 | 4,81
PT-18-110 | 375053 | 5894981 | 203,46 | 432,00 | 359.5 | -63.9 | 343,50 | 354,00 | 10,50 | 1,78
Incluant | [6 empty] | 348,00 | 354,00 | 6,00 | 2,15
PT-18-111 | 375008 | 5894947 | 202,15 | 501,00 | 3.5 | -68.3 | 385,50 | 390,00 | 4,50 | 3,25
[7 empty] | 399,00 | 400,50 | 1,50 | 1,27
[7 empty] | 415,50 | 418,50 | 3,00 | 2,42
[7 empty] | 445,50 | 450,00 | 4,50 | 1,14
PT-18-112 | 375099 | 5894918 | 203,77 | 480,00 | 357.2 | -70.3 | 403,50 | 415,50 | 12,00 | 0,81
PT-18-113 | 375162 | 5894871 | 202,22 | 472,50 | 357.9 | -68 | 406,50 | 445,50 | 39,00 | 0,69
Incluant | [6 empty] | 406,50 | 411,00 | 4,50 | 2,98
[7 empty] | 444,00 | 445,50 | 1,50 | 3,40
PT-18-114 | 375357 | 5894964 | 210,21 | 362,00 | 2 | -64.2 | 286,50 | 309,00 | 22,50 | 1,00
Incluant | [6 empty] | 294,00 | 309,00 | 15,00 | 1,23
PT-18-115 | 375403 | 5894953 | 204,53 | 414,00 | 358.7 | -66.25 | 270,00 | 277,50 | 7,50 | 1,59
[7 empty] | 306,00 | 307,50 | 1,50 | 2,53
[7 empty] | 412,50 | 414,00 | 1,50 | 3,16
PT-18-116 | 374962 | 5894910 | 201,33 | 485,00 | 352.7 | -66.05 | 423,10 | 438,00 | 14,90 | 3,89
Incluant | [6 empty] | 423,10 | 435,00 | 11,90 | 4,26
Incluant | [6 empty] | 423,10 | 436,50 | 13,40 | 4,13
PT-18-117 | 375402 | 5895126 | 195,98 | 213,00 | 3 | -60.7 | 154,50 | 157,50 | 3,00 | 4,72
PT-18-118 | 375244 | 5895185 | 190,56 | 174,00 | 2 | -55 | 103,50 | 135,00 | 31,50 | 3,22
Incluant | [6 empty] | 106,50 | 135,00 | 28,50 | 3,47
Incluant | [6 empty] | 112,50 | 127,50 | 15,00 | 5,11
Incluant | [6 empty] | 114,00 | 120,00 | 6,00 | 6,66
PT-18-119 | 375216 | 5895202 | 188,37 | 193,50 | 357.39 | -51.6 | 115,50 | 117,00 | 1,50 | 1,09
[7 empty] | 124,50 | 136,50 | 12,00 | 1,49
[7 empty] | 142,50 | 151,50 | 9,00 | 1,34
[7 empty] | 163,50 | 165 | 1,50 | 1,15
PT-18-120 | 375216 | 5895202 | 188,37 | 204,00 | 357.39 | -65 | 117,00 | 144,00 | 27,00 | 3,59
Incluant | [6 empty] | 118,50 | 133,50 | 15,00 | 5,06
Incluant | [6 empty] | 118,50 | 129,00 | 10,50 | 6,12
[7 empty] | 201,00 | 204,00 | 3,00 | 1,43
PT-18-121 | 375167 | 5895181 | 189,77 | 240,00 | 346.8 | -60.8 | 150,00 | 178,50 | 28,50 | 0,98
Incluant | [6 empty] | 150,00 | 156,00 | 6,00 | 2,05
PT-18-122 | 375088 | 5895144 | 188,84 | 279,00 | 2 | -63.8 | 217,50 | 235,50 | 18,00 | 2,05
Incluant | [6 empty] | 220,50 | 231,00 | 10,50 | 2,41
PT-18-123 | 375366 | 5895154 | 192,23 | 171,00 | 8.37 | -60.3 | 112,50 | 117,00 | 4,50 | 1,10
[7 empty] | 133,50 | 135,00 | 1,50 | 2,67
PT-18-124 | 375461 | 5895088 | 204,35 | 327,00 | 357.99 | -73.78 | 148,50 | 178,50 | 30,00 | 0,99
Incluant | [6 empty] | 148,50 | 156,00 | 7,50 | 1,45
Incluant | [6 empty] | 169,50 | 178,50 | 9,00 | 1,57
[7 empty] | 232,50 | 238,50 | 6,00 | 2,38
PT-18-125 | 375258 | 5894999 | 216,59 | 339,00 | 356.09 | -62.52 | 277,50 | 280,50 | 3,00 | 1,49
[7 empty] | 295,50 | 304,50 | 9,00 | 1,78
Incluant | [6 empty] | 301,50 | 304,50 | 3,00 | 3,70
[7 empty] | 316,50 | 319,50 | 3,00 | 1,40
PT-18-126 | 375307 | 5894971 | 215,92 | 354,00 | 358.4 | -64.18 | 289,50 | 309,00 | 19,50 | 2,17
Incluant | [6 empty] | 289,50 | 300,00 | 10,50 | 3,12
[7 empty] | 333,00 | 336,00 | 3,00 | 2,15
PT-18-127 | 374910 | 5894910 | 200,34 | 512,10 | 353.32 | -68.72 | 467,20 | 512,10 | 44,90 | 0,59
Incluant | [6 empty] | 471,00 | 480,00 | 9,00 | 1,04
Incluant | [6 empty] | 499,5 | 502,00 | 2,50 | 2,04
PT-18-128 | 375281 | 5894983 | 217,25 | 399,00 | 2 | -69 | 295,00 | 312,00 | 17,00 | 1,77
[7 empty] | 300,00 | 306,00 | 6,00 | 3,13
[7 empty] | 295,00 | 306,00 | 11,00 | 2,36
[7 empty] | 333,00 | 335,00 | 2,00 | 1,38
PT-18-129 | 374897 | 5894994 | 194,66 | 501,00 | 5.7 | -67.3 | 410,00 | 426,50 | 16,50 | 1,39
[7 empty] | 410,00 | 441,00 | 31,00 | 0,93
[7 empty] | 422,00 | 426,50 | 4,50 | 3,45
PT-18-130 | 374855 | 5895049 | 187,61 | 414,00 | 2 | -50 | NSV
PT-18-131 | 374821 | 5894991 | 189,35 | 516,00 | 2 | -70 | 460,00 | 466,00 | 6,00 | 4,78
[7 empty] | 460,00 | 465,00 | 5,00 | 5,50
PT-18-132 | 375631 | 5895057 | 195,12 | 198,00 | 2 | -70 | 81,00 | 82,50 | 1,50 | 1,03
[7 empty] | 122,00 | 123,00 | 1,00 | 2,41
[7 empty] | 144,00 | 146,00 | 2,00 | 1,66
[7 empty] | 155,00 | 156,00 | 2,00 | 3,26
PT-19-133 | 375557 | 5894968 | 199,28 | 309,00 | 355 | -70 | 48.25 | 49 | 0,75 | 1,78
[7 empty] | 191,00 | 192,00 | 1,00 | 2,54
[7 empty] | 264,00 | 265,00 | 1,00 | 1,19
[7 empty] | 288,00 | 289,50 | 1,50 | 5,63
[7 empty] | 291,00 | 292,50 | 1,50 | 2,54
[7 empty] | 303,00 | 304,50 | 1,50 | 3,1
PT-19-134 | 375279 | 5894944 | 211,80 | 438,00 | 358 | -71 | 97,00 | 98,00 | 1,00 | 1,27
[7 empty] | 337,00 | 351,00 | 14,00 | 1,22
includant | [6 empty] | 337,00 | 344,50 | 7,50 | 1,69
includant | [6 empty] | 349,50 | 351,00 | 1,50 | 1,54
[7 empty] | 369,00 | 370,00 | 1,00 | 1,27
[7 empty] | 372,50 | 377,00 | 4,50 | 1,32
[7 empty] | 379,50 | 381,00 | 1,50 | 1,35
[7 empty] | 418,50 | 420,00 | 1,50 | 1,51
[7 empty] | 424,70 | 426,00 | 1,30 | 2,46
[7 empty] | 429,00 | 430,50 | 1,50 | 3,19
PT-19-135 | 375254 | 5894888 | 202,74 | 465,00 | 358 | -70 | 390,50 | 399,50 | 9,00 | 0,83
[7 empty] | 427,50 | 429,00 | 1,50 | 1,44
PT-19-136 | 374801 | 5895027 | 186,46 | 540,00 | 0 | -56.5 | NSV
PT-19-137 | 374736 | 5894960 | 188,38 | 747,00 | 360 | -65 | 628,00 | 630,35 | 2,35 | 6,92
[7 empty] | 662,80 | 663,30 | 0,50 | 1,91
[7 empty] | 675,40 | 676,00 | 0,60 | 3,49
[7 empty] | 689,30 | 691,00 | 1,70 | 0,41
[7 empty] | 713,00 | 714,00 | 1,00 | 1,52
PT-20-138 | 375462 | 5895042 | 208,67 | 141,00 | 135 | -50 | NSV
PT-20-139 | 375532 | 5895041 | 202,34 | 60,00 | 135 | -50 | 36,50 | 40,00 | 3,50 | 4,15 | 38 | 0,0038 | 50,43
PT-20-140 | 375496 | 5895077 | 205,76 | 174,00 | 135 | -63 | 118,00 | 119,00 | 1,00 | 1,17 | 54 | 0,0054 | 82,00
[7 empty] | 173,00 | 174,00 | 1,00 | 1,68 | 61 | 0,0061 | 103,00
PT-20-141 | 375536 | 5895107 | 201,31 | 132,00 | 135 | -54 | 54,00 | 65,00 | 11,00 | 1,04 | 102,91 | 0,010291 | 59,06
Incluant | [6 empty] | 54,00 | 55,5 | 1,50 | 3,41 | 71 | 0,0071 | 63,00
Incluant | [6 empty] | 62,3 | 65,00 | 2,70 | 1,66 | 177,22 | 0,017722 | 74,59
[7 empty] | 79,4 | 80,5 | 1,10 | 1,13 | 43,00 | 0,0043 | 67,00
[7 empty] | 105,00 | 106,00 | 1,00 | 1,23 | 42,00 | 0,0042 | 107,00
PT-20-142 | 375496 | 5895008 | 203,32 | 60,00 | 135 | -50 | 39,00 | 40,00 | 1,00 | 1,31 | 40,00 | 0,004 | 67,00
PT-20-143 | 375623 | 5895020 | 196,02 | 201,00 | 0 | -50 | 83,00 | 84,00 | 1,00 | 1,99 | 47,00 | 0,0047 | 103,00
PT-20-144 | 375602 | 5894893 | 196,73 | 276,00 | 330 | -50 | 69,00 | 72,00 | 3,00 | 1,68 | 35,50 | 0,00355 | 71,50
[7 empty] | 163,5 | 164,00 | 0,50 | 1,17 | 63,00 | 0,006 | 96,00
[7 empty] | 193,8 | 195,00 | 1,20 | 1,15 | 50,00 | 0,005 | 105,00
PT-20-145 | 375650 | 5894909 | 194,31 | 216,00 | 335 | -50 | 22,1 | 26,10 | 4,00 | 1,31 | 63,9 | 0,006 | 405,67
[7 empty] | 45,3 | 96,90 | 51,60 | 0,60 | 42,91 | 0,004 | 318,05
Incluant | [6 empty] | 60,00 | 63,00 | 3,00 | 1,33 | 51,5 | 0,005 | 88,50
Incluant | [6 empty] | 72,5 | 79,00 | 6,50 | 2,14 | 44,69 | 0,004 | 95,54
PT-20-146 | 375695 | 5894940 | 189,21 | 270,00 | 0 | -50 | 60,5 | 64,70 | 4,20 | 1,55 | 36,79 | 0,004 | 143,24
PT-20-147 | 375812 | 5894959 | 185,97 | 276,00 | 0 | -50 | 22,00 | 29,00 | 7,00 | 2,69 | 49,43 | 0,005 | 276,37
[7 empty] | 125,9 | 137,00 | 11,10 | 0,31 | 37,50 | 0,004 | 1154,14
Incluant | [6 empty] | 125,9 | 127,40 | 1,50 | 1,09 | 88,00 | 0,009 | 207,00
[7 empty] | 171,00 | 175,50 | 4,50 | 1,38 | 48,00 | 0,005 | 97,00
PT-20-148 | 374470 | 5894276 | 212,45 | 345,00 | 145 | -50 | 54,00 | 55,20 | 1,20 | 1,06 | 37,08 | 0,004 | 32,17
[7 empty] | 241,2 | 241,60 | 0,40 | 5,61 | 9,00 | 0,001 | 20,00
[7 empty] | 279,00 | 280,50 | 1,50 | 4,06 | 41,00 | 0,004 | 103,00
[7 empty] | 288,9 | 296,50 | 7,60 | 2,91 | 37,70 | 0,004 | 83,08
PT-20-149 | 374202 | 5894096 | 214,56 | 348,00 | 145 | -50 | 241,45 | 242,15 | 0,70 | 2,19 | 50,00 | 0,005 | 45,00
[7 empty] | 252,5 | 253,20 | 0,70 | 5,06 | 127,00 | 0,013 | 42,00
[7 empty] | 287,00 | 333,00 | 46,00 | 0,25 | 41,07 |  | 93,92
PT-20-150 | 374263 | 5894016 | 216,16 | 270,00 | 145 | -50 | 189,50 | 221,00 | 31,50 | 0,49 | 47,00 |  | 80,29
PT-20-151 | 373962 | 5893849 | 215,94 | 336,00 | 145 | -50 | 231,9 | 312,00 | 80,10 | 1,15 | 31,56 | 0,003 | 71,23
[7 empty] | 231.9 | 269 | 37.1
Incluant | [6 empty] | 269,00 | 293,95 | 24,85 | 2,21 | 8,31 | 0,001 | 6,93
[7 empty] | 293.95 | 312 | 18.05
Incluant | [6 empty] | 288,00 | 293,95 | 5,95 | 4,63 | 7,57 | 0,001 | 6,38
[7 empty] | 231,90 | 312,00 | 55,25 | 0,67 | 42,02 |  | 98,86
PT-20-152 | 374632 | 5894963 | 187,68 | 729,00 | 27 | -53 | 700,50 | 714,00 | 13,50 | 0,52 | 20,67 |  | 22,33
PT-20-153 | 374019 | 5893767 | 215,99 | 267,00 | 145 | -50 | 152,10 | 187,50 | 35,40 | 1,45 | 27,79 |  | 79,64
Incluant | [6 empty] | 175,00 | 179,10 | 4,10 | 3,65 | 29,54 |  | 28,78
PT-20-154 | 374017 | 5893857 | 216,64 | 366,00 | 145 | -50 | 74,80 | 81,60 | 6,80 | 2,74 | 133,5 |  | 59,62
Incluant | [6 empty] | 80,10 | 81,60 | 1,50 | 11,75 | 118 |  | 56
[7 empty] | 196,40 | 266,70 | 70,30 | 1,14 | 56,83 |  | 72,98
Incluant | [6 empty] | 196,40 | 250,50 | 54,10 | 1,34 | 55,53 |  | 74,26
Incluant | [6 empty] | 196,40 | 233,30 | 36,90 | 1,66 | 59,93 |  | 78,83
Incluant | [6 empty] | 196,40 | 207,00 | 10,60 | 1,97 | 63,93 |  | 121,71
PT-20-155 | 373935 | 5893799 | 215,68 | 294,00 | 145 | -50 | 225,10 | 278,9 | 53,80 | 1,03 | 38,53 |  | 73,67
PT-20-156 | 373906 | 5893749 | 213,83 | 303,00 | 145 | -50 | 220,70 | 248,00 | 27,30 | 0,29 | 22,17 |  | 16,12
PT-20-157 | 373865 | 5893720 | 211,32 | 375,00 | 145 | -50 | 216,90 | 258,00 | 41,10 | 0,47 | 40,01 |  | 69,86
[7 empty] | 333,05 | 354,00 | 20,95 | 0,39 | 27,54 |  | 49,74
PT-20-158 | 373917 | 5893646 | 208,93 | 264,00 | 145 | -50 | 151,00 | 175,50 | 24,50 | 0,52 | 27,28 |  | 89,53
[7 empty] | 227,30 | 235,90 | 8,60 | 0,46 | 9,47 |  | 2,64
PT-20-159 | 373962 | 5893849 | 208,93 | 429,00 | 145 | -65 | 291,00 | 392,00 | 101,00 | 0,93 | 51,25 |  | 59,42
Incluant | [6 empty] | 291,00 | 371,00 | 80,00 | 1,10 | 53,92 |  | 57,09
Incluant | [6 empty] | 303,50 | 371,00 | 67,50 | 1,21 | 54,07 |  | 44,88
PT-20-160 | 373963 | 5893671 | 210,52 | 219,00 | 145 | -50 | 148,00 | 165,00 | 17,00 | 0,28 | 21,41 |  | 31,12
Incluant | [6 empty] | 148,00 | 161,00 | 13,00 | 0,31 | 13,92 |  | 19,23
PT-20-161 | 373995 | 5893714 | 213,50 | 207,00 | 145 | -47 | 84,80 | 88,60 | 3,80 | 0,67 | 32,79 |  | 13,58
[7 empty] | 135,50 | 166,50 | 31,00 | 0,62 | 30,46 |  | 42,37
PT-20-162 | 374079 | 5893773 | 216,70 | 208,50 | 145 | -47 | 98,00 | 99,00 | 1,00 | 5,11 | 30,00 |  | 159,00
[7 empty] | 124,00 | 166,00 | 42,00 | 1,31 | 1,31 |  | 67,99
[7 empty] | 133,70 | 150,50 | 16,80 | 1,95 | 23,21 |  | 18,51
[7 empty] | 182,40 | 187,80 | 5,40 | 0,97 | 36,41 |  | 2,48
PT-20-163 | 374160 | 5893827 | 217,79 | 189,00 | 145 | -50 | 95,30 | 163,80 | 68,50 | 0,70 | 75,66 |  | 71,40
Incluant | [6 empty] | 119,60 | 136,50 | 16,90 | 0,78 | 97,49 |  | 62,32
Incluant | [6 empty] | 153,40 | 163,80 | 10,40 | 1,85 | 63,09 |  | 59,75
Incluant | [6 empty] | 160,30 | 161,40 | 1,10 | 10,30 | 38,00 |  | 60,00
PT-20-164 | 374160 | 5893827 | 217,79 | 249,00 | 145 | -65 | 60,40 | 66,40 | 6,00 | 1,34 | 64,60 |  | 41,57
Incluant | [6 empty] | 60,40 | 61,00 | 0,60 | 10,60 | 143,00 |  | 38,00
[7 empty] | 91,60 | 94,20 | 2,60 | 2,94 | 9,08 |  | 504,46
[7 empty] | 108,20 | 172,70 | 64,50 | 0,62 | 37,92 |  | 60,12
Incluant | [6 empty] | 139,00 | 153,50 | 14,50 | 1,32 | 36,74 |  | 55,44
[7 empty] | 190,00 | 194,20 | 4,20 | 0,49 | 48,00 |  | 47,33
PT-20-165 | 374117 | 5893902 | 217,13 | 363,00 | 145 | -70 | 40,50 | 43,00 | 2,50 | 0,93 | 31,80 |  | 30,80
[7 empty] | 229,30 | 230,80 | 1,50 | 3,52 | 42,00 |  | 83,00
[7 empty] | 237,00 | 240,00 | 3,00 | 1,04 | 43,00 |  | 79,00
[7 empty] | 244,50 | 252,80 | 8,30 | 0,92 | 30,76 |  | 63,01
[7 empty] | 267,00 | 270,00 | 3,00 | 0,33 | 29,00 |  | 60,00
[7 empty] | 303,00 | 307,50 | 4,50 | 1,14 | 28,00 |  | 58,67
PT-20-166 | 374239 | 5893899 | 217,15 | 234,00 | 145 | -47 | 34,50 | 36,00 | 1,50 | 2,92 | 91,00 |  | 56,00
[7 empty] | 90,00 | 97,20 | 7,20 | 1,92 | 45,12 |  | 143,17
[7 empty] | 111,50 | 132,50 | 21,00 | 0,61 | 32,46 |  | 53,44
including | [6 empty] | 123,50 | 132,50 | 9,00 | 1,11 | 42,33 |  | 67,00
PT-20-167 | 374239 | 5893899 | 217,15 | 312,00 | 145 | -70 | 28,90 | 30,40 | 1,50 | 1,17 | 170,00 |  | 81,00
[7 empty] | 50,50 | 51,80 | 1,30 | 1,01 | 69,00 |  | 72,00
[7 empty] | 117,00 | 164,80 | 47,80 | 0,53 | 72,89 |  | 95,72
PT-20-168 | 374592 | 5894282 | 212,30 | 306,00 | 145 | -57 | 46,90 | 47,60 | 0,70 | 2,77 | 33,00 |  | 50,00
[7 empty] | 103,60 | 116,15 | 12,55 | 0,44 | 45,69 |  | 36,24
[7 empty] | 182,00 | 194,00 | 12,00 | 1,03 | 44,83 |  | 90,67
including | [6 empty] | 182,00 | 190,00 | 8,00 | 1,44 | 45,63 |  | 101,50
PT-20-169 | 374619 | 5894235 | 215,85 | 264,00 | 145 | -45 | 139,80 | 178,00 | 38,20 | 0,60
PT-20-170 | 374540 | 5894163 | 216,43 | 234,00 | 145 | -47 | 31,50 | 39,00 | 7,50 | 0,35
[7 empty] | 112,00 | 126,00 | 14,00 | 0,68
Incluant | [6 empty] | 113,00 | 115,00 | 2,00 | 2,22
[7 empty] | 147,00 | 184,50 | 37,50 | 0,82
Incluant | [6 empty] | 164,00 | 165,00 | 1,00 | 8,56
PT-20-171 | 374464 | 5894106 | 215,98 | 225,00 | 145 | -47 | 67,10 | 69,70 | 12,00 | 1,20 | 151.15 |  | 65.08
[7 empty] | 68,60 | 69,70 | 8,00 | 2,17 | 165 |  | 72
[7 empty] | 109,50 | 115,50 | 38,20 | 1,07 | 48.75 |  | 117.25
[7 empty] | 143,50 | 179,30 | 23,40 | 0,32 | 44.35 |  | 85.49
PT-20-172 | 374464 | 5894106 | 215,98 | 291,00 | 145 | -65 | 86,50 | 94,50 | 2,60 | 0,55 | 123.81 |  | 79.06
[7 empty] | 109,50 | 112,50 | 1,10 | 1,17 | 45.5 |  | 92
[7 empty] | 221,50 | 232,00 | 3,00 | 0,42 | 74.14 |  | 68.86
[7 empty] | 242,50 | 250,00 | 4,50 | 0,70 | 30.8 |  | 58
PT-20-173 | 374369 | 5894068 | 215,90 | 288,00 | 145 | -47 | 41,20 | 42,60 | 1,40 | 15,01 | 60.36 |  | 41.71
Incluant | [6 empty] | 41,60 | 41,90 | 0,30 | 60,80
[7 empty] | 175,50 | 190,50 | 15,00 | 0,60 | 49.7 |  | 91
Incluant | [6 empty] | 183,00 | 190,50 | 7,50 | 0,93 | 60.4 |  | 69.4
PT-20-174 | 374369 | 5894068 | 215,90 | 348,00 | 145 | -65 | 187,50 | 200,80 | 13,30 | 1,13
[7 empty] | 106,50 | 108,00 | 1,50 | 1,01
[7 empty] | 121,10 | 122,40 | 1,30 | 1,23
[7 empty] | 171,00 | 172,50 | 1,50 | 1,00
[7 empty] | 257,70 | 264,8 | 7,10 | 0,46
PT-20-175 | 374715 | 5894264 | 204,97 | 222,00 | 145 | -47 | 48,00 | 49,50 | 1,50 | 1,26
[7 empty] | 76,50 | 78,00 | 1,50 | 1,87
[7 empty] | 94,50 | 99,00 | 4,50 | 0,76
PT-20-176 | 374715 | 5894264 | 204,97 | 21,00 | 145 | -65 | NSV
PT-20-176A | 374715 | 5894264 | 204,97 | 303,00 | 145 | -65 | 13,40 | 15,40 | 2,00 | 1,29
[7 empty] | 111,40 | 120,80 | 9,40 | 0,86
[7 empty] | 144,00 | 151,50 | 7,50 | 0,29

## COMPO JR fr
Hole # | Location X | Location Y | Location Z | Length | Azimuth | Pendage | From (m) | To (m) | Length* (m) | Au (g/t)
EX-39 | 378156,48 | 5901572,78 | 213 | 172,56 | 310 | -50 | composite pas calculé
EX-40 | 378206,47 | 5902084,53 | 188 | 87,43 | 360 | -50 | composite pas calculé
EX-41 | 378206,47 | 5902084,53 | 188 | 111,56 | 360 | -65 | composite pas calculé
EX-42 | 378762,75 | 5901792,37 | 196 | 111,56 | 130 | -50 | composite pas calculé
EX-43 | 379547,17 | 5901770,71 | 186 | 111,56 | 130 | -50 | 32,30 | 38,31 | 6,00 | 2,03
EX-57 | 378276,24 | 5901844,64 | 209 | 74,00 | 210 | -50 | composite pas calculé
EX-58 | 378291,34 | 5901814,21 | 209 | 74,00 | 210 | -50 | composite pas calculé
EX-59 | 378240,38 | 5901770,72 | 213 | 110,00 | 130 | -50 | composite pas calculé
EX-60 | 378261,63 | 5901684,06 | 209 | 146,00 | 130 | -50 | composite pas calculé
EX-61 | 379518,29 | 5901815,66 | 198 | 122,00 | 170 | -50 | composite pas calculé
EX-62 | 379662,24 | 5901827,00 | 195 | 115,00 | 170 | -50 | composite pas calculé
EX-63A | 379230,44 | 5901923,05 | 188 | 21,10 | 130 | -50 | composite pas calculé
EX-63 | 379233,49 | 5901923,05 | 188 | 92,00 | 130 | -50 | composite pas calculé
JR-19-01 | 379615 | 5901738 | 203 | 150,00 | 356.6 | -48.9 | 122,5 | 125 | 2,50 | 1,03
JR-19-02 | 379760 | 5901710 | 208 | 204,00 | 358.8 | -46.4 | 38,80 | 45,00 | 6,20 | 0,59
[7 empty] | 81,00 | 90,00 | 9,00 | 1,10
[7 empty] | 104,50 | 111,40 | 6,90 | 0,72
[7 empty] | 143,50 | 149,00 | 5,50 | 1,23
incluant | [6 empty] | 143,50 | 146,00 | 2,50 | 1,81
JR-19-03 | 379866 | 5901751 | 200 | 123,00 | 355 | -50 | 18,00 | 19,50 | 1,50 | 2,11
JR-19-04 | 379663 | 5901653 | 212 | 158,00 | 355 | -50 | 12,00 | 13,50 | 1,50 | 1,27
[7 empty] | 57,50 | 72,50 | 15,00 | 1,27
[7 empty] | 135,00 | 136,00 | 1,00 | 2,52
JR-19-05 | 378253 | 5901861 | 208 | 123,00 | 210 | -50 | 61,95 | 63,00 | 1,05 | 1,54
[7 empty] | 80,00 | 83,00 | 3,00 | 1,38
JR-19-06 | 378295 | 5901795 | 209 | 150,00 | 300 | -50 | 130,5 | 131,50 | 1,00 | 6,39

## COMPO Peninsule fr
Hole # | Location X | Location Y | Location Z | Length | Azimuth | Pendage | From (m) | To (m) | Length* (m) | Au (g/t)
EX-35 | 375374,93 | 5896748,66 | 189,26 | 184,71 | 180 | -50 | composite pas calculé
EX-36 | 378961,25 | 5897820,63 | 201,00 | 151,80 | 290 | -50 | composite pas calculé
EX-37 | 379042,45 | 5898226,51 | 211,00 | 151,18 | 130 | -50 | composite pas calculé
EX-38 | 379375 | 5898465 | 203,00 | 157,28 | 130 | -50 | composite pas calculé
SI-19-01 | 376198 | 5897531 | 192,38 | 129,00 | 20 | -50 | 64,20 | 66,27 | 2,07 | 3,68
SI-19-02 | 376198 | 5897529 | 192,41 | 128,90 | 360 | -50 | 88,00 | 103,25 | 15,25 | 2,34
incluant | [6 empty] | 95,00 | 103,25 | 8,25 | 3,86
SI-19-03 | 376198 | 5897529 | 192,41 | 180,00 | 0 | -65 | 129,60 | 134,66 | 5,06 | 5,05
SI-19-04 | 376234 | 5897509 | 193,28 | 174,00 | 32,1 | -66 | 5,95 | 7,40 | 1,45 | 2,19
[7 empty] | 43,00 | 46,50 | 3,50 | 4,66
SI-19-05 | 376210 | 5897471 | 193,06 | 144,00 | 30 | -65 | NSV
SI-20-06 | 376176 | 5897593 | 187,00 | 165,00 | 315 | -60 | 7,50 | 11,50 | 4,00 | 0,37
[7 empty] | 23,60 | 31,50 | 7,90 | 0,30
[7 empty] | 48,00 | 105,30 | 57,30 | 0,52
incluant | [6 empty] | 48,00 | 66,00 | 18,00 | 0,90
incluant | [6 empty] | 84,50 | 105,30 | 20,80 | 0,57
SI-20-07 | 376442 | 5897352 | 197,90 | 150,00 | 330 | -60 | NSV
SI-20-08 | 376232 | 5897427 | 193,65 | 126,00 | 135 | -60 | 78,50 | 80,30 | 1,80 | 0,72
SI-20-09 | 376143 | 5897503 | 191,47 | 146,20 | 315 | -50 | 30,50 | 31,60 | 1,10 | 1,31
SI-20-10 | 376338 | 5897569 | 190,00 | 150,00 | 315 | -50 | NSV
SI-20-11 | 376555 | 5897372 | 200,68 | 159,00 | 315 | -50 | NSV
SI-20-12 | 376759 | 5897593 | 197,00 | 129,00 | 315 | -60 | NSV
SI-20-13 | 377064 | 5897440 | 215,66 | 201,00 | 315 | -65 | NSV
SI-20-14 | 377005 | 5897500 | 219,68 | 150,00 | 315 | -50 | NSV
SI-20-15 | 376934 | 5897308 | 212,14 | 150,00 | 315 | -50 | NSV
SI-20-16 | 376176 | 5897593 | 187,00 | 219,00 | 315 | -72 | 54,00 | 108,00 | 54 | 0,73
incluant | [6 empty] | 55,00 | 79,50 | 24,50 | 0,91